## Sheet1
cycle | capacity | SoH | resistance | CCCT | CVCT
1 | 1.133807 | 0.8254051 | 0.09162822 | 6671.683 | 2212.999
2 | 1.133413 | 0.8253884 | 0.09162822 | 6666.933 | 2204.374
3 | 1.132829 | 0.825391 | 0.09081735 | 6662.682 | 2201.186
4 | 1.127033 | 0.8162401 | 0.08854602 | 6656.651 | 2225.593
5 | 1.126712 | 0.8070601 | 0.08749418 | 6693.789 | 2052.849
6 | 1.124261 | 0.7978847 | 0.08676299 | 6692.824 | 2016.773
7 | 1.115012 | 0.8070445 | 0.09000648 | 6611.138 | 2133.391
8 | 1.108967 | 0.8070491 | 0.08854602 | 6567.527 | 2132.39
9 | 1.107588 | 0.8070535 | 0.09065222 | 6549.856 | 2121.578
10 | 1.105772 | 0.7978556 | 0.08911444 | 6532.653 | 2116.187
11 | 1.108277 | 0.8070549 | 0.08676299 | 6532.122 | 2067.8
12 | 1.112932 | 0.7978866 | 0.08757387 | 6585.805 | 1995.522
13 | 1.112988 | 0.7887256 | 0.08595213 | 6601.762 | 1962.413
14 | 1.112797 | 0.7887304 | 0.08521888 | 6605.546 | 1943.821
15 | 1.112458 | 0.7887248 | 0.08506379 | 6608.173 | 1929.743
16 | 1.11219 | 0.7887185 | 0.08579586 | 6610.191 | 1913.932
17 | 1.112013 | 0.7887206 | 0.08433039 | 6612.958 | 1898.745
18 | 1.108 | 0.7887327 | 0.08498646 | 6611.663 | 1892.01
19 | 1.107535 | 0.7887358 | 0.08498646 | 6609.428 | 1886.555
20 | 1.107138 | 0.7795564 | 0.08490927 | 6607.18 | 1879.683
21 | 1.106752 | 0.779555 | 0.08359566 | 6605.321 | 1871.355
22 | 1.106477 | 0.7795395 | 0.08367193 | 6602.697 | 1866.356
23 | 1.106305 | 0.7795506 | 0.08498646 | 6601.465 | 1860.028
24 | 1.105836 | 0.7795491 | 0.08204723 | 6600.59 | 1854.294
25 | 1.105458 | 0.7795568 | 0.08417706 | 6597.7 | 1850.294
26 | 1.105138 | 0.7795644 | 0.08278405 | 6592.684 | 1847.341
27 | 1.095705 | 0.779526 | 0.08521888 | 6552.461 | 1935.117
28 | 1.08911 | 0.7795396 | 0.08830431 | 6472.705 | 2001.909
29 | 1.087909 | 0.7795289 | 0.08603048 | 6446.891 | 2014.502
30 | 1.08714 | 0.779515 | 0.08668405 | 6429.311 | 2026.298
31 | 1.085985 | 0.7886974 | 0.08676299 | 6408.577 | 2046.844
32 | 1.094026 | 0.7795471 | 0.08506379 | 6445.305 | 1934.647
33 | 1.094967 | 0.7703775 | 0.08433039 | 6499.999 | 1895.227
34 | 1.085807 | 0.7795257 | 0.08668405 | 6467.06 | 1980.737
35 | 1.079443 | 0.7795301 | 0.08757387 | 6400.64 | 2020.829
36 | 1.079184 | 0.7795256 | 0.08610898 | 6375.67 | 2041.532
37 | 1.078459 | 0.7795084 | 0.08822404 | 6374.076 | 2037.454
38 | 1.078671 | 0.7795206 | 0.08830431 | 6359.826 | 2052.532
39 | 1.086621 | 0.7703873 | 0.08668405 | 6409.977 | 1939.038
40 | 1.087077 | 0.779546 | 0.08359566 | 6452.669 | 1915.992
41 | 1.077793 | 0.7795302 | 0.08757387 | 6414.416 | 2012.611
42 | 1.076781 | 0.7795102 | 0.08676299 | 6347.623 | 2052.203
43 | 1.076472 | 0.7795225 | 0.08684209 | 6343.643 | 2044.063
44 | 1.071824 | 0.7795075 | 0.08595213 | 6339.248 | 2044.985
45 | 1.071123 | 0.7795285 | 0.08757387 | 6323.029 | 2069.875
46 | 1.079493 | 0.7703644 | 0.08660525 | 6363.272 | 1959.755
47 | 1.080304 | 0.7703659 | 0.08514126 | 6414.402 | 1924.038
48 | 1.071531 | 0.7795162 | 0.08749418 | 6386.744 | 2004.783
49 | 1.070767 | 0.7795225 | 0.08676299 | 6328.202 | 2043.266
50 | 1.070172 | 0.7703535 | 0.08684209 | 6322.311 | 2039.735
51 | 1.069615 | 0.7703489 | 0.08676299 | 6316.061 | 2038.485
52 | 1.068702 | 0.7796086 | 0.08757387 | 6294.998 | 2073.687
53 | 1.105029 | 0.779516 | 0.08595213 | 6298.64 | 2087.344
54 | 1.099093 | 0.7887204 | 0.08603048 | 6506.198 | 2113.514
55 | 1.104987 | 0.7795603 | 0.08351952 | 6541.099 | 1987.864
56 | 1.104766 | 0.7795807 | 0.08351952 | 6558.9 | 1958.71
57 | 1.096298 | 0.7887143 | 0.08521888 | 6515.521 | 2042.267
58 | 1.089844 | 0.7887019 | 0.08668405 | 6453.512 | 2078.281
59 | 1.088656 | 0.7795453 | 0.08603048 | 6436.747 | 2073.516
60 | 1.080761 | 0.7886843 | 0.08692132 | 6383.573 | 2165.888
61 | 1.086089 | 0.788699 | 0.08692132 | 6373.827 | 2098.141
62 | 1.08081 | 0.7886809 | 0.08757387 | 6378.814 | 2103.907
63 | 1.07788 | 0.7795158 | 0.08757387 | 6340.373 | 2165.075
64 | 1.072507 | 0.7795093 | 0.08773367 | 6306.867 | 2170.325
65 | 1.071645 | 0.7794992 | 0.08911444 | 6303.228 | 2155.591
66 | 1.071068 | 0.7794841 | 0.08846531 | 6292.385 | 2153.403
67 | 1.069427 | 0.7886316 | 0.08830431 | 6268.869 | 2196.574
68 | 1.070108 | 0.7794664 | 0.08692132 | 6267.529 | 2158.264
69 | 1.069804 | 0.7794831 | 0.08757387 | 6278.155 | 2144.046
70 | 1.063097 | 0.7794508 | 0.08919561 | 6259.294 | 2177.09
71 | 1.062675 | 0.7794491 | 0.08911444 | 6231.525 | 2187.496
72 | 1.062291 | 0.779441 | 0.08911444 | 6231.307 | 2177.809
73 | 1.061868 | 0.7794552 | 0.08911444 | 6229.714 | 2169.403
74 | 1.060991 | 0.7794567 | 0.08854602 | 6206.901 | 2204.168
75 | 1.062152 | 0.7702806 | 0.08749418 | 6222.811 | 2150.092
76 | 1.061783 | 0.770276 | 0.0876537 | 6233.937 | 2144.483
77 | 1.061376 | 0.7702958 | 0.08903343 | 6229.578 | 2140.218
78 | 1.061097 | 0.7703036 | 0.08976123 | 6222.406 | 2150.655
79 | 1.060859 | 0.7702961 | 0.08846531 | 6218.796 | 2149.421
80 | 0.9434337 | 0.7611303 | 0.08757387 | 6221.154 | 0
81 | 0.9430516 | 0.7519598 | 0.08610898 | 6234.595 | 0
82 | 1.05997 | 0.7702808 | 0.08684209 | 6222.437 | 2161.061
83 | 1.059632 | 0.770305 | 0.08830431 | 6203.125 | 2154.03
84 | 1.059386 | 0.7702953 | 0.08610898 | 6197.969 | 2159.717
85 | 1.059152 | 0.7703172 | 0.08757387 | 6191.672 | 2160.873
86 | 0.9405944 | 0.7519688 | 0.08838474 | 6187.89 | 0
87 | 1.058429 | 0.7703018 | 0.0876537 | 6198.546 | 2169.576
88 | 1.058567 | 0.770305 | 0.08757387 | 6184.157 | 2151.296
89 | 1.053502 | 0.7703035 | 0.08830431 | 6180.485 | 2161.764
90 | 1.053105 | 0.7611224 | 0.0876537 | 6171.969 | 2164.311
91 | 1.052504 | 0.7611345 | 0.08903343 | 6169.5 | 2167.155
92 | 1.044866 | 0.7702997 | 0.09073471 | 6126.823 | 2239.245
93 | 1.044119 | 0.7702998 | 0.08927692 | 6084.526 | 2277.479
94 | 1.043484 | 0.7702859 | 0.09017072 | 6073.151 | 2276.401
95 | 1.051928 | 0.7703071 | 0.08838474 | 119.5607 | 1718.073
96 | 1.0518 | 0.7702969 | 0.08692132 | 6151.581 | 2184.57
97 | 1.051461 | 0.770309 | 0.08757387 | 6156.035 | 2163.849
98 | 1.058584 | 0.7611454 | 0.08749418 | 6175.224 | 2105.133
99 | 1.059122 | 0.7611396 | 0.08676299 | 6220.028 | 2058.057
100 | 1.052126 | 0.7611328 | 0.08456143 | 6228.077 | 2023.479
101 | 1.050654 | 0.770318 | 0.08684209 | 6145.208 | 2171.318
102 | 1.050607 | 0.7703602 | 0.08749418 | 6140.898 | 2158.99
103 | 1.050407 | 0.7703422 | 0.08618762 | 6148.538 | 2118.944
104 | 1.044611 | 0.7611703 | 0.0876537 | 6131.161 | 2154.255
105 | 1.052302 | 0.7611836 | 0.08587392 | 6132.708 | 2121.914
106 | 1.057025 | 0.7611807 | 0.08595213 | 6192.966 | 2053.166
107 | 0.9419005 | 0.742846 | 0.08440727 | 6206.187
108 | 1.043674 | 0.7611626 | 0.08684209 | 6151.24 | 2184.802
109 | 1.043659 | 0.7611825 | 0.08846531 | 6095.895 | 2185.63
110 | 1.043536 | 0.7611642 | 0.08676299 | 6090.379 | 2193.267
111 | 1.042224 | 0.761161 | 0.08757387 | 6085.958 | 2203.676
112 | 1.043838 | 0.7703322 | 0.08911444 | 6051.535 | 2258.707
113 | 1.050559 | 0.752013 | 0.08595213 | 6140.308 | 2091.978
114 | 0.939579 | 0.7428322 | 0.08529662 | 6166.998 | 0
115 | 1.041821 | 0.7611791 | 0.08830431 | 6133.839 | 2183.583
116 | 1.041262 | 0.7611776 | 0.08773367 | 6056.738 | 2217.16
117 | 1.041319 | 0.7611613 | 0.08911444 | 6053.473 | 2218.223
118 | 1.035901 | 0.752003 | 0.08830431 | 6060.426 | 2196.258
119 | 1.034838 | 0.7611657 | 0.08919561 | 6019.801 | 2266.066
120 | 1.043636 | 0.7611741 | 0.08668405 | 6072.04 | 2127.258
121 | 1.048172 | 0.7611785 | 0.08676299 | 6126.234 | 2097.446
122 | 1.049385 | 0.752027 | 0.08440727 | 6137.935 | 2080.4
123 | 1.049988 | 0.7520152 | 0.08595213 | 6160.265 | 2047.62
124 | 1.050392 | 0.7520349 | 0.08433039 | 6172.251 | 2033.511
125 | 1.050681 | 0.7520317 | 0.08440727 | 6181.053 | 2017.387
126 | 1.050932 | 0.7520051 | 0.08433039 | 6187.723 | 2009.309
127 | 1.051386 | 0.7520308 | 0.08433039 | 6196.038 | 1994.619
128 | 1.051435 | 0.7520461 | 0.08367193 | 6201.648 | 1991.295
129 | 1.051543 | 0.7520252 | 0.08579586 | 6203.648 | 1983.326
130 | 1.051693 | 0.7520462 | 0.08514126 | 6206.962 | 1980.471
131 | 1.05177 | 0.7520375 | 0.08587392 | 6208.822 | 1977.358
132 | 1.051831 | 0.7520313 | 0.08433039 | 6210.947 | 1971.968
133 | 1.051924 | 0.7520477 | 0.08514126 | 6211.854 | 1970.577
134 | 1.051915 | 0.7520425 | 0.08278405 | 6214.105 | 1968.105
135 | 1.05191 | 0.7428627 | 0.08425365 | 6214.496 | 1964.093
136 | 1.044081 | 0.7336889 | 0.08351952 | 6213.714 | 1961.765
137 | 1.040309 | 0.7520169 | 0.08603048 | 6078.586 | 2183.959
138 | 1.03556 | 0.7520136 | 0.08684209 | 6053.491 | 2177.271
139 | 1.035202 | 0.7520214 | 0.08676299 | 6049.554 | 2181.287
140 | 1.034049 | 0.7520076 | 0.0876537 | 6044.069 | 2174.427
141 | 1.042231 | 0.7520358 | 0.08676299 | 6020.725 | 2202.788
142 | 1.043792 | 0.7520229 | 0.08514126 | 6126.313 | 2053.964
143 | 1.042645 | 0.7429024 | 0.08506379 | 6146.69 | 2029.262
144 | 1.033361 | 0.7612281 | 0.08838474 | 6067.258 | 2175.568
145 | 1.042114 | 0.761128 | 0.08676299 | 5997.539 | 2256.786
146 | 1.042844 | 0.7703488 | 0.08830431 | 6049.458 | 2279.347
147 | 1.050108 | 0.7519847 | 0.08668405 | 6128.904 | 2105.806
148 | 1.050423 | 0.7519909 | 0.08440727 | 6161.329 | 2073.496
149 | 1.035385 | 0.7519894 | 0.08692132 | 6101.231 | 2215.349
150 | 1.03533 | 0.761134 | 0.08676299 | 6025.834 | 2245.803
151 | 1.035544 | 0.7519696 | 0.08757387 | 6032.021 | 2192.13
152 | 1.034916 | 0.751971 | 0.08684209 | 6025.147 | 2189.177
153 | 1.034687 | 0.7611461 | 0.0876537 | 5989.802 | 2235.082
154 | 1.043117 | 0.7519815 | 0.08514126 | 6054.715 | 2094.243
155 | 1.043866 | 0.7519952 | 0.08514126 | 6107.328 | 2052.901
156 | 1.034589 | 0.7519728 | 0.08838474 | 6069.312 | 2150.631
157 | 1.033647 | 0.7611522 | 0.08684209 | 5995.459 | 2211.77
158 | 1.033552 | 0.7611492 | 0.08830431 | 5992.913 | 2206.88
159 | 1.033395 | 0.7611321 | 0.08903343 | 5991.71 | 2199.974
160 | 1.032235 | 0.7520211 | 0.08838474 | 5978.038 | 2229.786
161 | 1.041057 | 0.7520375 | 0.08610898 | 6007.072 | 2121.071
162 | 1.041988 | 0.742869 | 0.08668405 | 6080.407 | 2060.979
163 | 1.033577 | 0.7520106 | 0.08684209 | 6096.05 | 2031.791
164 | 1.03207 | 0.7520242 | 0.08838474 | 5969.148 | 2246.457
165 | 1.032395 | 0.7427709 | 0.08911444 | 5964.491 | 2218.832
166 | 1.032039 | 0.7519587 | 0.08692132 | 5971.163 | 2213.161
167 | 1.026161 | 0.7519468 | 0.08911444 | 5970.146 | 2203.958
168 | 1.034831 | 0.7519676 | 0.08684209 | 5970.694 | 2165.257
169 | 1.040359 | 0.751971 | 0.08668405 | 6049.673 | 2085.51
170 | 1.040841 | 0.7427882 | 0.08595213 | 6087.329 | 2062.932
171 | 1.041044 | 0.7428039 | 0.08514126 | 6081.705 | 2047.839
172 | 1.041316 | 0.7428176 | 0.08595213 | 6087.284 | 2038.683
173 | 1.041544 | 0.7428042 | 0.08448428 | 6094.349 | 2026.45
174 | 1.041727 | 0.7519778 | 0.08595213 | 6099.163 | 2019.403
175 | 1.041763 | 0.7428256 | 0.08440727 | 6105.07 | 2012.076
176 | 1.041722 | 0.7428073 | 0.08359566 | 6104.398 | 2011.06
177 | 1.041702 | 0.7428332 | 0.08367193 | 6105.101 | 2003.919
178 | 1.041711 | 0.7428183 | 0.08506379 | 6106.117 | 2006.451
179 | 1.041772 | 0.7428179 | 0.08506379 | 6107.195 | 2003.482
180 | 1.041873 | 0.7428393 | 0.08351952 | 6109.603 | 1996.889
181 | 1.041931 | 0.7428413 | 0.08506379 | 6112.275 | 1993.342
182 | 1.042503 | 0.7428231 | 0.08425365 | 6120.636 | 1974.046
183 | 1.042604 | 0.7428265 | 0.08425365 | 6130.513 | 1965.047
184 | 1.032994 | 0.7428196 | 0.08603048 | 6086.886 | 2061.774
185 | 1.031911 | 0.7519821 | 0.08749418 | 5985.962 | 2175.615
186 | 1.031739 | 0.742798 | 0.08684209 | 5979.477 | 2170.365
187 | 1.031165 | 0.7427942 | 0.08830431 | 5966.275 | 2182.162
188 | 1.025074 | 0.7519588 | 0.08838474 | 5949.555 | 2213.723
189 | 1.033731 | 0.7519846 | 0.08456143 | 5976.134 | 2124.915
190 | 1.034672 | 0.7428403 | 0.08595213 | 6043.189 | 2059.698
191 | 1.031412 | 0.7427886 | 0.08521888 | 6057.535 | 1998.996
192 | 1.024671 | 0.7520212 | 0.08610898 | 5928.179 | 2255.816
193 | 1.024994 | 0.7520576 | 0.08830431 | 5926.428 | 2235.067
194 | 1.026771 | 0.752003 | 0.0876537 | 5904.758 | 2301.191
195 | 1.035093 | 0.7519966 | 0.08603048 | 5979.961 | 2187.601
196 | 1.040268 | 0.7427993 | 0.08587392 | 6045.5 | 2108.432
197 | 1.033015 | 0.7428088 | 0.08595213 | 6061.987 | 2061.246
198 | 1.026158 | 0.7519604 | 0.08846531 | 5950.617 | 2260.426
199 | 1.031509 | 0.7428086 | 0.08676299 | 5947.382 | 2225.177
200 | 1.026575 | 0.7427916 | 0.08676299 | 5956.915 | 2209.818
201 | 1.031764 | 0.7519824 | 0.08610898 | 5960.445 | 2238.786
202 | 1.033741 | 0.7519664 | 0.08514126 | 6016.47 | 2102.558
203 | 1.034389 | 0.7427994 | 0.08440727 | 6044.223 | 2066.981
204 | 1.025098 | 0.7519532 | 0.08757387 | 5992.092 | 2198.553
205 | 1.025107 | 0.7519575 | 0.0876537 | 5939.524 | 2214.708
206 | 1.024851 | 0.7427871 | 0.08684209 | 5949.134 | 2188.412
207 | 1.024738 | 0.742792 | 0.08838474 | 5939.134 | 2198.677
208 | 1.024824 | 0.7519653 | 0.08757387 | 5932.103 | 2199.552
209 | 1.032931 | 0.7336243 | 0.08587392 | 5993.844 | 2072.729
210 | 1.0336 | 0.7427923 | 0.08440727 | 6044.208 | 2031.513
211 | 1.024972 | 0.74278 | 0.08903343 | 6003.834 | 2133.601
212 | 1.024709 | 0.7427845 | 0.08749418 | 5934.915 | 2204.255
213 | 1.025009 | 0.7428059 | 0.08610898 | 5953.448 | 2156.101
214 | 1.033188 | 0.7428365 | 0.08433039 | 5998.736 | 2051.497
215 | 1.033778 | 0.7336527 | 0.08514126 | 6052.995 | 2006.765
216 | 1.033752 | 0.7428079 | 0.08587392 | 6053.183 | 2013.749
217 | 1.033868 | 0.7428231 | 0.08595213 | 6056.262 | 2009.296
218 | 1.033971 | 0.7336758 | 0.08579586 | 6056.342 | 2006.593
219 | 1.033995 | 0.7336575 | 0.08440727 | 6059.467 | 1999.375
220 | 1.034131 | 0.733653 | 0.08440727 | 6061.156 | 2001.984
221 | 1.034649 | 0.7336407 | 0.08506379 | 6064.875 | 1994.938
222 | 1.034586 | 0.7336733 | 0.08506379 | 6073.206 | 1982.798
223 | 1.034588 | 0.7336563 | 0.08579586 | 6073.034 | 1981.752
224 | 1.034425 | 0.7336535 | 0.08579586 | 6081.019 | 1992.83
225 | 1.034435 | 0.7336626 | 0.08278405 | 6073.848 | 1978.986
226 | 1.034463 | 0.7336655 | 0.08498646 | 6075.629 | 1977.158
227 | 1.03441 | 0.7336857 | 0.08440727 | 6075.442 | 1972.955
228 | 1.03444 | 0.7336673 | 0.08506379 | 6077.177 | 1965.689
229 | 1.034478 | 0.7337252 | 0.08425365 | 6076.677 | 1968.893
230 | 1.034411 | 0.7337083 | 0.08506379 | 6076.865 | 1966.877
231 | 1.034365 | 0.7337265 | 0.08351952 | 6076.24 | 1964.424
232 | 1.025508 | 0.7337103 | 0.08595213 | 6036.565 | 2050.182
233 | 1.025034 | 0.7337011 | 0.08587392 | 5949.482 | 2168.992
234 | 1.024523 | 0.7428578 | 0.08603048 | 5951.701 | 2156.32
235 | 1.023311 | 0.7428044 | 0.08830431 | 5936.248 | 2177.741
236 | 1.017653 | 0.742784 | 0.08911444 | 5909.402 | 2203.397
237 | 1.02601 | 0.7428145 | 0.08595213 | 5939.577 | 2111.121
238 | 1.03145 | 0.7336631 | 0.08668405 | 5998.306 | 2059.545
239 | 1.024291 | 0.7336386 | 0.08822404 | 6016.341 | 2005.186
240 | 1.017559 | 0.742845 | 0.08911444 | 5906.996 | 2216.662
241 | 1.02231 | 0.7336629 | 0.08911444 | 5895.855 | 2235.053
242 | 1.034276 | 0.7428266 | 0.08830431 | 5874.822 | 2347.254
243 | 1.041326 | 0.7520318 | 0.08603048 | 6018.289 | 2263.866
244 | 1.042413 | 0.7428558 | 0.08595213 | 6086.299 | 2139.979
245 | 1.035968 | 0.7336893 | 0.08668405 | 6094.615 | 2135.902
246 | 1.032478 | 0.7520075 | 0.08919561 | 5989.056 | 2312.676
247 | 1.03231 | 0.7520046 | 0.08773367 | 5959.601 | 2311.676
248 | 1.026979 | 0.7519969 | 0.08919561 | 5949.461 | 2325.91
249 | 1.024051 | 0.7428366 | 0.09073471 | 347.7118 | 1905.417
250 | 1.017396 | 0.7428233 | 0.09073471 | 5888.147 | 2343.765
251 | 1.026304 | 0.742843 | 0.08838474 | 5920.476 | 2247.552
252 | 1.0319 | 0.7428324 | 0.08749418 | 5984.359 | 2191.679
253 | 1.024863 | 0.7428346 | 0.08838474 | 5995.298 | 2144.805
254 | 1.017391 | 0.7519786 | 0.09000648 | 5877.899 | 2392.765
255 | 1.017526 | 0.7428161 | 0.09154484 | 5858.258 | 2398.155
256 | 1.017807 | 0.7519788 | 0.09017072 | 5856.836 | 2391.983
257 | 1.017533 | 0.7428934 | 0.09081735 | 4682.344
258 | 1.016709 | 0.752044 | 0.09154484 | 1157.404 | 2347.244
259 | 1.016857 | 0.7428776 | 0.09098307 | 5871.922 | 2365.773
260 | 1.024716 | 0.7520573 | 0.09073471 | 5851.687 | 2391.132
261 | 1.026422 | 0.7428779 | 0.08919561 | 5859.826 | 2381.619
262 | 1.026212 | 0.7337072 | 0.08984283 | 5965.053 | 2211.809
263 | 1.016821 | 0.7428674 | 0.09235497 | 5987.649 | 2182.485
264 | 1.017259 | 0.7520407 | 0.09008852 | 5908.407 | 2350.26
265 | 1.016301 | 0.7520363 | 0.09154484 | 5848.858 | 2397.492
266 | 1.01572 | 0.7520173 | 0.09162822 | 5851.236 | 2403.6
267 | 1.016752 | 0.7611981 | 0.09179541 | 5852.187 | 2370.259
268 | 1.023717 | 0.7520359 | 0.09227102 | 5810.624 | 2450.429
269 | 1.02418 | 0.7428759 | 0.08935837 | 5906.239 | 2277.669
270 | 1.014789 | 0.7520253 | 0.09243909 | 5933.254 | 2240.514
271 | 1.014723 | 0.7520331 | 0.09235497 | 5870.797 | 2394.508
272 | 1.014539 | 0.7520038 | 0.09243909 | 5795.217 | 2454.928
273 | 1.014495 | 0.7519611 | 0.0931651 | 5809.889 | 2424.663
274 | 1.014299 | 0.7519844 | 0.09406082 | 5811.984 | 2410.305
275 | 1.017002 | 0.7428321 | 0.0921872 | 5792.577 | 2449.96
276 | 1.022216 | 0.7520072 | 0.09081735 | 5858.473 | 2297.184
277 | 1.022576 | 0.7428215 | 0.08992457 | 5899.788 | 2254.451
278 | 1.022709 | 0.7428309 | 0.09000648 | 5913.414 | 2231.78
279 | 1.022841 | 0.7428367 | 0.08919561 | 5920.071 | 2219.625
280 | 1.02297 | 0.7428419 | 0.08911444 | 5925.9 | 2207.719
281 | 1.02324 | 0.7428309 | 0.08919561 | 5934.104 | 2190.376
282 | 1.023225 | 0.7336807 | 0.0876537 | 5942.137 | 2175.501
283 | 1.023366 | 0.7336764 | 0.08773367 | 5948.731 | 2165.58
284 | 1.023145 | 0.7336773 | 0.08838474 | 5953.357 | 2152.909
285 | 1.022992 | 0.7336763 | 0.0876537 | 5952.498 | 2155.737
286 | 1.023464 | 0.7336917 | 0.08830431 | 5949.966 | 2155.971
287 | 1.02323 | 0.7337006 | 0.08911444 | 5958.548 | 2129.331
288 | 1.023351 | 0.7336743 | 0.08757387 | 5957.483 | 2139.783
289 | 1.023403 | 0.7336966 | 0.08529662 | 5958.547 | 2134.958
290 | 1.023614 | 0.7336783 | 0.08838474 | 5964.47 | 2122.957
291 | 1.017453 | 0.7245196 | 0.08757387 | 5970.703 | 2108.13
292 | 1.007393 | 0.7336671 | 0.09065222 | 5969.612 | 2111.551
293 | 1.007991 | 0.7428225 | 0.09008852 | 5858.895 | 2318.386
294 | 1.007069 | 0.7336364 | 0.08854602 | 5793.221 | 2363.414
295 | 1.006256 | 0.733652 | 0.08927692 | 5818.894 | 2322.292
296 | 1.008095 | 0.742844 | 0.09090013 | 5789.972 | 2360.275
297 | 1.015006 | 0.7336606 | 0.08676299 | 5765.565 | 2392.103
298 | 1.015422 | 0.7337004 | 0.0876537 | 5870.182 | 2207.141
299 | 1.005606 | 0.7336435 | 0.09073471 | 5897.168 | 2180.298
300 | 1.005303 | 0.7428229 | 0.09000648 | 5832.711 | 2335.088
301 | 1.005341 | 0.742833 | 0.09073471 | 5752.377 | 2399.852
302 | 1.005215 | 0.7428236 | 0.09146162 | 5766.222 | 2355.057
303 | 0.9989286 | 0.7336455 | 0.08935837 | 5764.52 | 2367.838
304 | 1.007541 | 0.7336571 | 0.08919561 | 5746.441 | 2398.478
305 | 1.008305 | 0.7428917 | 0.08992457 | 5789.773 | 2263.389
306 | 1.014675 | 0.7428266 | 0.09081735 | 5827.852 | 0
307 | 1.008734 | 0.7428175 | 0.09154484 | 5725.815 | 2548.788
308 | 1.015814 | 0.7520053 | 0.09081735 | 5806.329 | 2475.539
309 | 1.016993 | 0.7428428 | 0.08838474 | 5784.923 | 2516.257
310 | 1.017187 | 0.7428273 | 0.08846531 | 5872.553 | 2329.2
311 | 1.006681 | 0.7428053 | 0.09008852 | 5888.339 | 2299.904
312 | 1.006572 | 0.7428524 | 0.09090013 | 5817.815 | 2455.773
313 | 1.006151 | 0.7520244 | 0.09243909 | 5742.47 | 2499.147
314 | 1.005861 | 0.7520038 | 0.09017072 | 5748.268 | 2479.523
315 | 1.006001 | 0.7519911 | 0.09252335 | 5739.221 | 2480.601
316 | 1.008462 | 0.7428288 | 0.08838474 | 5715.52 | 2521.85
317 | 1.013883 | 0.7428427 | 0.08846531 | 5796.099 | 2347.652
318 | 1.013968 | 0.7428352 | 0.08919561 | 5831.303 | 2308.575
319 | 1.013994 | 0.7428217 | 0.08919561 | 5842.383 | 2286.701
320 | 1.014212 | 0.7428368 | 0.09065222 | 5849.43 | 2269.108
321 | 1.014195 | 0.7336788 | 0.0904877 | 5856.259 | 2256.483
322 | 1.014132 | 0.7336557 | 0.08838474 | 5864.197 | 2235.78
323 | 1.014032 | 0.7336835 | 0.08911444 | 5868.854 | 2226.266
324 | 1.013957 | 0.7336806 | 0.08684209 | 5865.277 | 2228.156
325 | 1.01379 | 0.7336533 | 0.08903343 | 5865.778 | 2222.391
326 | 1.013593 | 0.7336729 | 0.08749418 | 5864.934 | 0
327 | 1.013598 | 0.7336716 | 0.08822404 | 5877.075 | 2232.453
328 | 1.013552 | 0.7336884 | 0.08749418 | 5865.294 | 2206.814
329 | 1.013346 | 0.733693 | 0.08684209 | 5868.327 | 0
330 | 1.013144 | 0.7336658 | 0.08822404 | 5880.827 | 2209.205
331 | 0.9978712 | 0.7336444 | 0.08984283 | 5868.374 | 2189.799
332 | 0.9967195 | 0.7336272 | 0.09073471 | 5802.84 | 2328.589
333 | 0.996428 | 0.7428343 | 0.09000648 | 5703.566 | 2426.086
334 | 0.9903364 | 0.7336805 | 0.09154484 | 5690.441 | 2419.118
335 | 0.9891597 | 0.7336545 | 0.09154484 | 5680.597 | 2432.086
336 | 0.9986291 | 0.7336784 | 0.09073471 | 5651.566 | 2472.398
337 | 1.004434 | 0.724508 | 0.08911444 | 5700.224 | 2332.34
338 | 0.996372 | 0.7336518 | 0.08919561 | 5773.963 | 2269.733
339 | 0.9887604 | 0.7336508 | 0.09000648 | 5790.433 | 2211.764
340 | 0.9887956 | 0.7336487 | 0.09081735 | 5659.926 | 2459.195
341 | 0.9880703 | 0.7336441 | 0.09081735 | 5638.629 | 2465.742
342 | 0.9881639 | 0.7336457 | 0.09162822 | 5631.41 | 2474.835
343 | 0.9958037 | 0.7336675 | 0.09000648 | 5625.613 | 2465.851
344 | 0.9963217 | 0.7336708 | 0.09008852 | 5616.895 | 2485.336
345 | 0.9965881 | 0.7336342 | 0.08927692 | 5722.837 | 2292.81
346 | 0.98728 | 0.7244782 | 0.09017072 | 5738.088 | 2283.858
347 | 0.9812322 | 0.7244601 | 0.09243909 | 5671.426 | 2436.414
348 | 0.9806531 | 0.7336561 | 0.09171174 | 5593.441 | 2496.725
349 | 0.9808618 | 0.7244828 | 0.09008852 | 5596.301 | 2475.085
350 | 0.9868489 | 0.7428158 | 0.09461319 | 5580.05 | 2501.444
351 | 0.9893852 | 0.7336478 | 0.08919561 | 5576.395 | 2509.834
352 | 0.9899242 | 0.7245474 | 0.08919561 | 5658.555 | 2343.715
353 | 0.9806706 | 0.7245359 | 0.09308041 | 5699.01 | 2307.123
354 | 0.9876058 | 0.7336304 | 0.09008852 | 5658.213 | 2411.618
355 | 0.9871286 | 0.7336305 | 0.09235497 | 5561.364 | 2575.131
356 | 0.9798391 | 0.7336195 | 0.09179541 | 5602.441 | 2531.944
357 | 0.9887487 | 0.7336476 | 0.09081735 | 5576.113 | 2548.365
358 | 0.9894423 | 0.7244897 | 0.09008852 | 5606.834 | 2416.838
359 | 0.980588 | 0.7244632 | 0.09090013 | 5678.977 | 2350.199
360 | 0.9788625 | 0.7244597 | 0.09235497 | 5695.4 | 2319.261
361 | 0.9789178 | 0.7336574 | 0.09162822 | 5554.457 | 2553.115
362 | 0.9785663 | 0.7336331 | 0.09090013 | 5548.145 | 2518.319
363 | 0.9720476 | 0.7244491 | 0.09171174 | 5544.223 | 2526.006
364 | 0.9805258 | 0.7336536 | 0.09154484 | 5534.926 | 2521.74
365 | 0.9867903 | 0.7244834 | 0.09073471 | 5529.551 | 2509.07
366 | 0.9869358 | 0.7244759 | 0.08992457 | 5623.023 | 2380.667
367 | 0.9869974 | 0.7244895 | 0.09146162 | 5643.368 | 2353.168
368 | 0.9870931 | 0.7245017 | 0.08992457 | 5649.806 | 2336.168
369 | 0.987577 | 0.7244867 | 0.08992457 | 5653.916 | 2333.637
370 | 0.9877668 | 0.7244824 | 0.08992457 | 5661.823 | 2314.482
371 | 0.9879058 | 0.7244885 | 0.08919561 | 5682.308 | 2283.904
372 | 0.9880261 | 0.7245053 | 0.08838474 | 5689.168 | 2271.592
373 | 0.9880546 | 0.7244949 | 0.08911444 | 5693.934 | 2263.452
374 | 0.9880638 | 0.7244992 | 0.08846531 | 5697.138 | 2256.796
375 | 0.9880478 | 0.7244946 | 0.08749418 | 5700.607 | 2249.25
376 | 0.9880156 | 0.7152996 | 0.08846531 | 5702.498 | 2243.406
377 | 0.9880946 | 0.7153474 | 0.08757387 | 5703.092 | 2239.422
378 | 0.9882878 | 0.7153286 | 0.08676299 | 5706.248 | 2231.703
379 | 0.9880517 | 0.7153263 | 0.08895256 | 5714.359
380 | 0.987769 | 0.7153355 | 0.08830431 | 5727.078 | 2239.891
381 | 0.9713551 | 0.7153156 | 0.09162822 | 5711.829 | 2217.517
382 | 0.9706076 | 0.7244844 | 0.08935837 | 5608.038 | 2446.196
383 | 0.970266 | 0.7244751 | 0.09000648 | 5519.599 | 2491.194
384 | 0.9698586 | 0.7244723 | 0.09154484 | 5510.115 | 2490.538
385 | 0.969525 | 0.7336654 | 0.09308041 | 5500.193 | 2503.694
386 | 0.9782196 | 0.7153195 | 0.08854602 | 5475.85 | 2541.522
387 | 0.9788754 | 0.724505 | 0.0876537 | 5547.057 | 2366.262
388 | 0.969841 | 0.7153124 | 0.09017072 | 5607.497 | 2322.232
389 | 0.9629004 | 0.7152987 | 0.09243909 | 5598.935 | 2359.901
390 | 0.9690529 | 0.7152481 | 0.09171174 | 5474.522 | 2541.616
391 | 0.9624271 | 0.7152898 | 0.09162822 | 5473.772 | 2496.601
392 | 0.9612906 | 0.7152926 | 0.09324995 | 5474.632 | 2504.632
393 | 0.9704289 | 0.7244913 | 0.09008852 | 5451.726 | 2512.241
394 | 0.9720281 | 0.7153228 | 0.09081735 | 5446.648 | 2490.025
395 | 0.9710274 | 0.7153213 | 0.08919561 | 5561.45 | 2353.357
396 | 0.9613024 | 0.7061454 | 0.09243909 | 5590.686 | 2316.233
397 | 0.9613913 | 0.7153141 | 0.09154484 | 5503.945 | 2472.07
398 | 0.9619237 | 0.7152957 | 0.09154484 | 5437.836 | 2507.179
399 | 0.9612168 | 0.715256 | 0.09171174 | 5447.445 | 2492.867
400 | 0.9617217 | 0.7152423 | 0.09179541 | 5447.757 | 2505.991
401 | 0.9703701 | 0.7152611 | 0.08992457 | 5434.633 | 2514.773
402 | 0.9710524 | 0.7153002 | 0.08919561 | 5510.948 | 2360.2
403 | 0.969623 | 0.7152655 | 0.09162822 | 5566.812 | 2317.42
404 | 0.9693633 | 0.7244265 | 0.09252335 | 5444.162 | 2695.816
405 | 0.9625957 | 0.7152624 | 0.0931651 | 5449.507 | 2630.286
406 | 0.9611351 | 0.7152576 | 0.0938898 | 5518.932 | 2416.056
407 | 0.9605626 | 0.7153017 | 0.09324995 | 5411.022 | 2632.02
408 | 0.9605199 | 0.7152987 | 0.09243909 | 5385.257 | 2648.707
409 | 0.9603391 | 0.7152623 | 0.09171174 | 5376.428 | 2634.754
410 | 0.9537056 | 0.7152818 | 0.09324995 | 5383.976 | 2612.973
411 | 0.9531323 | 0.7244341 | 0.09397523 | 5382.632 | 2609.177
412 | 0.9619392 | 0.7244572 | 0.09308041 | 5373.038 | 2610.958
413 | 0.9628783 | 0.7152808 | 0.09081735 | 5374.022 | 2575.35
414 | 0.9688041 | 0.7152784 | 0.09008852 | 5472.198 | 2456.931
415 | 0.9688643 | 0.7152691 | 0.0921872 | 5492.308 | 2430.385
416 | 0.9689266 | 0.7152722 | 0.09081735 | 5503.746 | 2411.511
417 | 0.9689736 | 0.7152771 | 0.09073471 | 5509.137 | 2395.496
418 | 0.9690137 | 0.7061104 | 0.09056988 | 5513.294 | 2388.965
419 | 0.9525782 | 0.6970116 | 0.08846531 | 5518.076 | 2376.294
420 | 0.9517307 | 0.6969903 | 0.08935837 | 2227.217
421 | 0.95323 | 0.7061814 | 0.08927692 | 5394.191 | 2559.908
422 | 0.953805 | 0.6970113 | 0.08992457 | 5419.347 | 2430.567
423 | 0.9537991 | 0.6970085 | 0.08838474 | 5377.08 | 2482.254
424 | 0.9433206 | 0.6878305 | 0.09081735 | 5458.105 | 2350.822
425 | 0.9429021 | 0.6969895 | 0.09008852 | 5469.825 | 2326.979
426 | 0.9433697 | 0.6878398 | 0.09065222 | 5419.743 | 2437.505
427 | 0.9429279 | 0.6878384 | 0.09081735 | 5339.799 | 2442.91
428 | 0.9423492 | 0.687817 | 0.09081735 | 5337.192 | 2443.896
429 | 0.9510026 | 0.6970142 | 0.09137855 | 5357.755 | 2406.271
430 | 0.9511631 | 0.6878515 | 0.08846531 | 5339.052 | 2422.989
431 | 0.9429875 | 0.6786748 | 0.08992457 | 5355.007 | 2368.103
432 | 0.9347611 | 0.6878289 | 0.09235497 | 5418.67 | 2333.745
433 | 0.9344902 | 0.687832 | 0.09227102 | 5425.796 | 2315.34
434 | 0.9349772 | 0.6878425 | 0.09008852 | 5328.975 | 2435.599
435 | 0.9349701 | 0.6878779 | 0.09081735 | 5299.693 | 2435.802
436 | 0.9348024 | 0.6878565 | 0.09081735 | 5305.459 | 2407.678
437 | 0.943464 | 0.6878727 | 0.08927692 | 5312.772 | 2399.178
438 | 0.9438786 | 0.6878637 | 0.08984283 | 5295.006 | 2454.333
439 | 0.9339827 | 0.6786955 | 0.09000648 | 5346.935 | 2347.104
440 | 0.9256383 | 0.678698 | 0.08943998 | 5397 | 2331.746
441 | 0.9262801 | 0.6786633 | 0.09235497 | 5406.095 | 2319.805
442 | 0.9331669 | 0.6786633 | 0.09154484 | 5257.661 | 2492.269
443 | 0.9256357 | 0.678654 | 0.09162822 | 5232.256 | 2466.38
444 | 0.9342417 | 0.6878315 | 0.09017072 | 5252.427 | 2457.379
445 | 0.9354567 | 0.6878395 | 0.09000648 | 5259.115 | 2465.27
446 | 0.9419849 | 0.6878349 | 0.0876537 | 5217.598 | 2531.301
447 | 0.9250252 | 0.6694757 | 0.09000648 | 5332.575 | 2374.385
448 | 0.924627 | 0.678651 | 0.09098307 | 5300.292 | 2475.926
449 | 0.9254417 | 0.6786386 | 0.09090013 | 5195.895 | 2526.362
450 | 0.9244999 | 0.6786586 | 0.09308041 | 5190.661 | 2492.816
451 | 0.9334396 | 0.6786642 | 0.09000648 | 5218.146 | 2462.567
452 | 0.9340673 | 0.6878441 | 0.09081735 | 5232.24 | 2474.223
453 | 0.93435 | 0.6878579 | 0.08992457 | 5223.74 | 2456.945
454 | 0.9345139 | 0.6878426 | 0.08927692 | 5308.06 | 2392.525
455 | 0.9345566 | 0.687852 | 0.08773367 | 5327.843 | 2368.338
456 | 0.9346978 | 0.6878352 | 0.09065222 | 5331.969 | 2363.636
457 | 0.9350438 | 0.6786652 | 0.08992457 | 5335.392 | 2360.949
458 | 0.9349444 | 0.6786668 | 0.08838474 | 5341.658 | 2343.762
459 | 0.9347994 | 0.6786848 | 0.08984283 | 5345.909 | 2337.7
460 | 0.9347406 | 0.6786759 | 0.08919561 | 5354.239 | 2327.138
461 | 0.9345057 | 0.6786683 | 0.0876537 | 5353.098 | 2329.185
462 | 0.9343739 | 0.6786638 | 0.08684209 | 5351.333 | 2326.81
463 | 0.9342169 | 0.6786802 | 0.09000648 | 5347.645 | 2330.638
464 | 0.9341499 | 0.6786758 | 0.08838474 | 5346.77 | 2325.732
465 | 0.9340764 | 0.6786715 | 0.08992457 | 5341.427 | 2331.044
466 | 0.9340107 | 0.6786822 | 0.08854602 | 5339.833 | 2330.029
467 | 0.9339119 | 0.669525 | 0.08992457 | 5339.975 | 2328.482
468 | 0.9262695 | 0.6603103 | 0.09008852 | 5338.631 | 2328.123
469 | 0.9250882 | 0.6694914 | 0.09081735 | 5337.835 | 2322.748
470 | 0.9334998 | 0.6786656 | 0.09081735 | 5229.492 | 2606.051
471 | 0.93411 | 0.6786716 | 0.09000648 | 5243.461 | 2485.396
472 | 0.9341233 | 0.6786665 | 0.09146162 | 5189.647 | 2567.583
473 | 0.9166444 | 0.6694897 | 0.09154484 | 5306.548 | 2380.933
474 | 0.9160977 | 0.6694836 | 0.09252335 | 5318.564 | 2369.449
475 | 0.9160937 | 0.6694473 | 0.09162822 | 5252.764 | 2509.646
476 | 0.9160103 | 0.6694719 | 0.09162822 | 5135.866 | 2551.941
477 | 0.9078873 | 0.6694564 | 0.0931651 | 5143.351 | 2521.895
478 | 0.9243961 | 0.6786389 | 0.09162822 | 5151.039 | 2506.864
479 | 0.9250775 | 0.6694689 | 0.09073471 | 5145.977 | 2510.067
480 | 0.9242889 | 0.6694691 | 0.09000648 | 5147.243 | 2460.04
481 | 0.9078693 | 0.6602842 | 0.09081735 | 5243.112 | 2397.371
482 | 0.9078599 | 0.6694287 | 0.09235497 | 5262.88 | 2380.622
483 | 0.9078633 | 0.6694338 | 0.09073471 | 5182.542 | 2492.646
484 | 0.9074389 | 0.6602862 | 0.09243909 | 5103.211 | 2524.817
485 | 0.9068268 | 0.6602707 | 0.0931651 | 5125.353 | 2507.208
486 | 0.916383 | 0.6694564 | 0.09008852 | 5117.743 | 2500.458
487 | 0.9170139 | 0.6694533 | 0.09000648 | 5090.008 | 2538.692
488 | 0.907907 | 0.6602959 | 0.08984283 | 5118.449 | 2438.963
489 | 0.8987291 | 0.660295 | 0.09162822 | 5205.002 | 2411.214
490 | 0.8987431 | 0.6694703 | 0.09171174 | 5221.661 | 2389.2
491 | 0.8987308 | 0.6602923 | 0.09154484 | 5092.853 | 2540.004
492 | 0.8803556 | 0.6510936 | 0.0938898 | 5035.163 | 2572.863
493 | 0.8803323 | 0.6510905 | 0.09495817 | 5064.917 | 2527.895
494 | 0.8987302 | 0.6602882 | 0.09162822 | 5012.32 | 2628.048
495 | 0.9068602 | 0.6694711 | 0.09154484 | 4870.692 | 2776.763
496 | 0.8895235 | 0.6511015 | 0.09162822 | 4942.274 | 2566.427
497 | 0.8711783 | 0.6510868 | 0.09640563 | 5084.233 | 2505.555
498 | 0.8711527 | 0.6510735 | 0.09406082 | 5108.656 | 2410.993
499 | 0.871168 | 0.6510919 | 0.09487169 | 4887.051 | 2776.857
500 | 0.8711968 | 0.6511068 | 0.09721576 | 4804.066 | 2807.091
501 | 0.8711803 | 0.6602653 | 0.09423246 | 4800.473 | 2813.734
502 | 0.8895334 | 0.6602741 | 0.09260777 | 4775.535 | 2840.403
503 | 0.8977801 | 0.6602941 | 0.09243909 | 4751.535 | 2873.902
504 | 0.8980757 | 0.6602776 | 0.09235497 | 4881.524 | 2652.534
505 | 0.8983429 | 0.6602779 | 0.09017072 | 4993.183 | 2588.255
506 | 0.8986077 | 0.6602916 | 0.09017072 | 5027.388 | 2547.397
507 | 0.8987549 | 0.651144 | 0.09000648 | 5047.655 | 2526.213
508 | 0.8987646 | 0.6603209 | 0.09154484 | 5058.484 | 2507.039
509 | 0.898751 | 0.6603056 | 0.09235497 | 5073.454 | 2482.667
510 | 0.8987583 | 0.6511304 | 0.08927692 | 5098.315 | 2453.946
511 | 0.8987366 | 0.651127 | 0.09000648 | 5102.441 | 2445.76
512 | 0.8987793 | 0.6603311 | 0.09073471 | 5109.208 | 2428.949
513 | 0.8987339 | 0.660329 | 0.09017072 | 5086.879 | 2467.182
514 | 0.898566 | 0.6603077 | 0.08935837 | 5081.613 | 2466.745
515 | 0.8986216 | 0.6511638 | 0.08935837 | 5079.348 | 2463.901
516 | 0.8986213 | 0.6511456 | 0.09000648 | 5075.988 | 2463.838
517 | 0.8986421 | 0.6512023 | 0.08854602 | 5075.629 | 2456.167
518 | 0.8803361 | 0.6419037 | 0.09550859 | 5077.284 | 2458.167
519 | 0.8711757 | 0.6419093 | 0.09423246 | 5078.115 | 2447.621
520 | 0.8892857 | 0.6511158 | 0.0931651 | 4873.285 | 2953.324
521 | 0.7608341 | 0.6235864 | 0.09342011 | 4843.989 | 2802.357
522 | 0.8895915 | 0.6511419 | 0.09380452 | 4783.114 | 2844.202
523 | 0.8712428 | 0.6511345 | 0.09333496 | 4964.871
524 | 0.8620597 | 0.6419574 | 0.09640563 | 5025.263 | 2616.349
525 | 0.8620222 | 0.6419305 | 0.09559549 | 5002.718 | 2557.581
526 | 0.8620267 | 0.6419307 | 0.09504481 | 4767.677 | 2829.091
527 | 0.8528411 | 0.641917 | 0.09568256 | 4722.037 | 2781.498
528 | 0.8620071 | 0.6602671 | 0.09649343 | 4708.521 | 2822.31
529 | 0.8712026 | 0.6511094 | 0.0931651 | 4707.662 | 2806.107
530 | 0.8803418 | 0.6419409 | 0.0931651 | 4658.364 | 2897.855
531 | 0.862013 | 0.6419153 | 0.09487169 | 4800.323 | 2678.519
532 | 0.8528179 | 0.641903 | 0.09658139 | 4879.228 | 2616.614
533 | 0.8436645 | 0.632751 | 0.0973043 | 4891.326 | 2601.579
534 | 0.8798509 | 0.6419605 | 0.09252335 | 4617.49 | 2880.964
535 | 0.8620531 | 0.6327855 | 0.09333496 | 4589.084 | 2922.526
536 | 0.8620531 | 0.6419558 | 0.09640563 | 1063.353 | 2424.279
537 | 0.8620381 | 0.651108 | 0.09658139 | 4828.151 | 2747.695
538 | 0.8797623 | 0.6511103 | 0.09252335 | 4723.498 | 2814.833
539 | 0.8803975 | 0.6511251 | 0.09397523 | 4688.467 | 2890.582
540 | 0.862018 | 0.6419207 | 0.09568256 | 4808.235 | 2708.919
541 | 0.8528447 | 0.6327475 | 0.09585716 | 4878.064 | 2668.387
542 | 0.8528151 | 0.6419024 | 0.09576979 | 4894.283 | 2599.652
543 | 0.8436697 | 0.6327589 | 0.09576979 | 4672.626 | 2910.66
544 | 0.8436629 | 0.6327473 | 0.09721576 | 4623.813 | 2911.55
545 | 0.852817 | 0.6510757 | 0.09658139 | 4622.25 | 2906.144
546 | 0.8620191 | 0.6419291 | 0.0946992 | 4576.766 | 2957.752
547 | 0.8620303 | 0.6419341 | 0.09423246 | 4554.016 | 2982.595
548 | 0.852837 | 0.6327528 | 0.09640563 | 4674.972 | 2786.915
549 | 0.8344858 | 0.6235709 | 0.09576979 | 4762.11 | 2721.684
550 | 0.8344827 | 0.6235756 | 0.09658139 | 4795.54 | 2612.716
551 | 0.834481 | 0.6327411 | 0.0973043 | 4596.86 | 2924.925
552 | 0.8344659 | 0.6235584 | 0.09802589 | 4547.735 | 2905.238
553 | 0.8344647 | 0.6327257 | 0.09802589 | 4537.142 | 2927.346
554 | 0.8528403 | 0.6419243 | 0.09487169 | 4499.611 | 2948.455
555 | 0.8528441 | 0.6327555 | 0.09333496 | 4476.158 | 2968.127
556 | 0.8344873 | 0.6235709 | 0.09406082 | 4573.673 | 2794.553
557 | 0.8344779 | 0.6235661 | 0.09576979 | 4681.691 | 2728.934
558 | 0.8344958 | 0.6327477 | 0.09568256 | 4708.863 | 2639.293
559 | 0.8344952 | 0.6235712 | 0.09559549 | 4518.752 | 2938.034
560 | 0.8344754 | 0.6235635 | 0.09495817 | 4514.143 | 2879.301
561 | 0.8253201 | 0.6143947 | 0.09414656 | 4553.58 | 2832.724
562 | 0.8436785 | 0.6327558 | 0.09333496 | 4543.099 | 2813.709
563 | 0.8436509 | 0.6327395 | 0.09252335 | 4532.177 | 2791.225
564 | 0.8436516 | 0.6144033 | 0.0931651 | 4558.598 | 2724.916
565 | 0.8253074 | 0.6143895 | 0.09414656 | 4677.461 | 2676.138
566 | 0.8253067 | 0.6143903 | 0.09495817 | 4700.32 | 2656.108
567 | 0.8253309 | 0.6144175 | 0.09342011 | 4598.596 | 2765.194
568 | 0.8253324 | 0.6144084 | 0.09559549 | 4526.174 | 2789.116
569 | 0.8253212 | 0.6144033 | 0.09406082 | 4542.909 | 2771.631
570 | 0.8345056 | 0.6235979 | 0.09406082 | 4534.909 | 2764.929
571 | 0.8436898 | 0.6327609 | 0.09333496 | 4529.299 | 2755.85
572 | 0.8436745 | 0.6327546 | 0.09324995 | 4523.237 | 2739.151
573 | 0.8436732 | 0.6235891 | 0.09243909 | 4648.898 | 2642.607
574 | 0.8436776 | 0.6235838 | 0.09090013 | 4670.743 | 2626.062
575 | 0.8436673 | 0.6235771 | 0.09478536 | 4685.852 | 2612.158
576 | 0.8436749 | 0.6235862 | 0.09171174 | 4692.884 | 2603.062
577 | 0.8436718 | 0.6235887 | 0.09324995 | 4696.012 | 2597.031
578 | 0.8436945 | 0.6235935 | 0.0931651 | 4698.338 | 2586.813
579 | 0.8436827 | 0.6235894 | 0.09252335 | 4698.463 | 2580.735
580 | 0.8436934 | 0.6236001 | 0.09090013 | 4714.073 | 2557.83
581 | 0.8436813 | 0.6235956 | 0.09154484 | 4716.401 | 2547.736
582 | 0.8436809 | 0.6235921 | 0.09090013 | 4717.183 | 2537.549
583 | 0.8437162 | 0.6236266 | 0.09090013 | 4718.948 | 2531.034
584 | 0.8345061 | 0.6144133 | 0.09397523 | 4719.23 | 2530.567
585 | 0.8253327 | 0.6052444 | 0.09333496 | 4721.245 | 2528.299
586 | 0.8253113 | 0.6144009 | 0.09423246 | 4592.066 | 2847.272
587 | 0.8431836 | 0.6235889 | 0.09252335 | 4630.831 | 2678.119
588 | 0.8431303 | 0.6144233 | 0.09243909 | 4541.035 | 2722.633
589 | 0.8253316 | 0.6052417 | 0.09333496 | 4602.21 | 2582.514
590 | 0.8161485 | 0.6052321 | 0.09406082 | 4666.18 | 2556.688
591 | 0.8161697 | 0.6144175 | 0.09414656 | 4664.494 | 2511.283
592 | 0.8161623 | 0.6052353 | 0.09342011 | 4489.756 | 2695.525
593 | 0.8069858 | 0.6052413 | 0.09414656 | 4447.646 | 2725.649
594 | 0.8069829 | 0.6052368 | 0.09550859 | 4450.834 | 2717.68
595 | 0.8161662 | 0.6144214 | 0.09406082 | 4433.756 | 2711.462
596 | 0.8249452 | 0.6052482 | 0.09171174 | 4410.256 | 2731.477
597 | 0.8250327 | 0.6144232 | 0.09227102 | 4430.944 | 2659.856
598 | 0.8070011 | 0.5960786 | 0.09478536 | 4527.603 | 2621.983
599 | 0.7978375 | 0.605261 | 0.09487169 | 4546.323 | 2611.83
600 | 0.7978332 | 0.5960765 | 0.09568256 | 4483.649 | 2746.43
601 | 0.7978428 | 0.5960846 | 0.09550859 | 4353.664 | 2785.257
602 | 0.797835 | 0.6052563 | 0.09559549 | 4363.241 | 2744.836
603 | 0.8070196 | 0.6144423 | 0.09631798 | 4363.726 | 2752.102
604 | 0.8157832 | 0.6052535 | 0.09397523 | 4330.539 | 2782.972
605 | 0.8070124 | 0.5960891 | 0.09333496 | 4433.151 | 0
606 | 0.7886601 | 0.5960785 | 0.09487169 | 4507.04 | 2770.042
607 | 0.7886692 | 0.586911 | 0.09423246 | 4472.979 | 2674.419
608 | 0.7978227 | 0.596079 | 0.09568256 | 4354.617 | 2787.398
609 | 0.7886568 | 0.5960751 | 0.09640563 | 4280.836 | 2832.692
610 | 0.788677 | 0.60527 | 0.09576979 | 4314.008 | 2757.196
611 | 0.7978663 | 0.6052767 | 0.09568256 | 4275.54
612 | 0.8070167 | 0.6052612 | 0.09406082 | 4277.117 | 2983.393
613 | 0.788658 | 0.5869076 | 0.09640563 | 4381.312 | 2709.84
614 | 0.7886545 | 0.5960682 | 0.09631798 | 4435.639 | 0
615 | 0.7886692 | 0.5960892 | 0.09568256 | 4399.319 | 2944.488
616 | 0.7886785 | 0.5960915 | 0.09712739 | 4245.305 | 2901.176
617 | 0.7886458 | 0.5868897 | 0.09521857 | 4288.883 | 2846.6
618 | 0.797858 | 0.5961017 | 0.09649343 | 4279.54 | 2845.35
619 | 0.8070153 | 0.6052601 | 0.09568256 | 4282.571 | 2832.119
620 | 0.8070173 | 0.6052829 | 0.09550859 | 4244.554 | 2915.27
621 | 0.80703 | 0.5960993 | 0.09423246 | 4363.198 | 2750.604
622 | 0.8070093 | 0.5960835 | 0.09414656 | 4389.152 | 2725.449
623 | 0.8070401 | 0.5961113 | 0.09487169 | 4397.59 | 2716.541
624 | 0.8070231 | 0.596094 | 0.0962305 | 4409.122 | 2696.169
625 | 0.8070325 | 0.6052767 | 0.09568256 | 4411.247 | 2689.654
626 | 0.8070432 | 0.6052876 | 0.09478536 | 4422.466 | 2673.045
627 | 0.807039 | 0.6052788 | 0.09342011 | 4430.763 | 2661.78
628 | 0.8070375 | 0.6052759 | 0.09478536 | 4438.201 | 2654.264
629 | 0.8070162 | 0.6052653 | 0.09487169 | 4440.123 | 2636.546
630 | 0.8070173 | 0.6052629 | 0.09324995 | 4441.405 | 2632.984
631 | 0.7886096 | 0.5777131 | 0.09576979 | 4445.999 | 2623.893
632 | 0.7794468 | 0.5777085 | 0.09721576 | 4456.406 | 2612.094
633 | 0.7794453 | 0.5777069 | 0.09829421 | 4260.24 | 3095.123
634 | 0.7886225 | 0.5960529 | 0.09504481 | 4245.833 | 2920.111
635 | 0.7886382 | 0.586901 | 0.09495817 | 4157.647 | 2911.455
636 | 0.7794448 | 0.5777093 | 0.09559549 | 4185.555 | 2788.975
637 | 0.770278 | 0.5777039 | 0.097393 | 4278.777 | 2755.838
638 | 0.7702826 | 0.5777116 | 0.0973043 | 4297.402 | 2731.01
639 | 0.7702795 | 0.577707 | 0.09964615 | 4181.008 | 2842.191
640 | 0.7702856 | 0.5777129 | 0.09793678 | 4119.664 | 2848.769
641 | 0.7702933 | 0.5777161 | 0.09883602 | 4124.524 | 2868.331
642 | 0.7794688 | 0.5960634 | 0.09793678 | 4132.04 | 2836.051
643 | 0.7794598323 | 0.5868925 | 0.0973043 | 4126.134 | 2840.176
644 | 0.7794783 | 0.5868964 | 0.09585716 | 4117.196 | 2880.269
645 | 0.7702965 | 0.568549 | 0.0973043 | 4208.794 | 2769.478
646 | 0.7611259 | 0.5685533 | 0.09757088 | 4233.451 | 2758.729
647 | 0.7611187 | 0.568549 | 0.097393 | 4244.123 | 2721.587
648 | 0.761117 | 0.5777192 | 0.09964615 | 4092.307 | 2871.769
649 | 0.7611078 | 0.5685461 | 0.09811517 | 4070.807 | 2874.488
650 | 0.7611265 | 0.5685553 | 0.0960324 | 4086.636 | 2844.692
651 | 0.7702986 | 0.5777227 | 0.097393 | 4097.98 | 2826.819
652 | 0.7703173 | 0.5777452 | 0.09658139 | 4080.168 | 2839.834
653 | 0.7703129 | 0.5777386 | 0.09585716 | 4088.465 | 2824.54
654 | 0.7519329 | 0.5685277 | 0.09820461 | 4163.046 | 2779.697
655 | 0.7519418 | 0.5685428 | 0.09973691 | 4176.484 | 2769.417
656 | 0.751939 | 0.5685413 | 0.09964615 | 4134.406 | 2863.365
657 | 0.7519541 | 0.5685551 | 0.09811517 | 4012.293 | 2898.081
658 | 0.7519446 | 0.5685429 | 0.1002738 | 4007.527 | 2875.503
659 | 0.751942 | 0.5685412 | 0.09892604 | 4019.762 | 2885.644
660 | 0.7702636 | 0.5777384 | 0.09649343 | 4008.168 | 2892.753
661 | 0.7611267 | 0.559382 | 0.09576979 | 4146.86
662 | 0.7519549 | 0.5685534 | 0.09658139 | 4221.359 | 0
663 | 0.7611404 | 0.5685601 | 0.09649343 | 4231.797 | 2838.603
664 | 0.761121 | 0.5593747 | 0.09649343 | 4071.983 | 2811.711
665 | 0.7611104 | 0.5685436 | 0.09721576 | 4048.499 | 2821.882
666 | 0.7611194 | 0.5593712 | 0.09721576 | 4072.655 | 2784.509
667 | 0.7703148 | 0.5777327 | 0.09658139 | 4097.421 | 2754.119
668 | 0.7703104 | 0.5777328 | 0.09568256 | 4103.39 | 2744.806
669 | 0.778747 | 0.5777297 | 0.09568256 | 4098.515 | 2754.977
670 | 0.7788756 | 0.5777452 | 0.09568256 | 4198.018 | 2659.436
671 | 0.7788946 | 0.5777311 | 0.09568256 | 4223.877 | 2635.843
672 | 0.7788939 | 0.5777392 | 0.09423246 | 4237.503 | 2619.032
673 | 0.7789624 | 0.5777408 | 0.09504481 | 4247.191 | 2606.798
674 | 0.7790352 | 0.5777454 | 0.09703916 | 4252.676 | 2588.923
675 | 0.7790587 | 0.5777288 | 0.09568256 | 4255.207 | 2586.002
676 | 0.7790855 | 0.5777258 | 0.09721576 | 4261.067 | 2577.83
677 | 0.779019 | 0.5777304 | 0.09576979 | 4265.692 | 2568.893
678 | 0.7789444 | 0.5685556 | 0.09576979 | 4267.739 | 2566.411
679 | 0.7794757 | 0.5685621 | 0.09423246 | 4270.693 | 2552.847
680 | 0.7703023 | 0.5685527 | 0.09721576 | 4271.802 | 2546.004
681 | 0.761133 | 0.5685604 | 0.09883602 | 4183.594 | 2775.354
682 | 0.7791766 | 0.577747 | 0.0973043 | 4270.842 | 2638.575
683 | 0.7792612 | 0.5685714 | 0.09721576 | 4187.249 | 2644.997
684 | 0.7790398 | 0.5685461 | 0.09721576 | 4169.126 | 2593.954
685 | 0.7611228 | 0.559375 | 0.097393 | 4255.91 | 2576.471
686 | 0.7519478 | 0.5502122 | 0.09829421 | 4262.552 | 2559.707
687 | 0.7519707 | 0.5593932 | 0.1009907 | 4219.176 | 2653.123
688 | 0.7519828 | 0.5502319 | 0.09748185 | 4100.595 | 2694.84
689 | 0.7519604 | 0.5594069 | 0.097393 | 4052.986 | 2695.983
690 | 0.7517028 | 0.5594036 | 0.09820461 | 4068.033 | 2682.653
691 | 0.7611709 | 0.5685901 | 0.0973043 | 4037.409 | 2680.575
692 | 0.7692792 | 0.5685734 | 0.0973043 | 4023.394 | 2708.215
693 | 0.7692668 | 0.568589 | 0.0973043 | 4061.427 | 2601.877
694 | 0.7515328 | 0.5502429 | 0.09955557 | 4167.476 | 2587.472
695 | 0.7428488 | 0.5502561 | 0.09829421 | 4178.493 | 2577.004
696 | 0.7428521 | 0.5502594 | 0.09820461 | 4133.709 | 2681.67
697 | 0.7336787 | 0.5410845 | 0.1004563 | 4011.145 | 2707.794
698 | 0.733671 | 0.5410784 | 0.09919707 | 3971.349 | 2711.622
699 | 0.7336757 | 0.5410905 | 0.1011744 | 3972.474 | 2710.106
700 | 0.7519097 | 0.5594519 | 0.09892604 | 3938.38 | 2726.496
701 | 0.7520381 | 0.5594475 | 0.09973691 | 3918.959 | 2743.636
702 | 0.7520468 | 0.5594446 | 0.09892604 | 3964.054 | 2632.408
703 | 0.7336893 | 0.5411014 | 0.100365 | 4072.885 | 2607.988
704 | 0.7245052 | 0.5410841 | 0.1006394 | 4079.589 | 2613.722
705 | 0.7245037 | 0.5319141 | 0.1019837 | 4035.68 | 2710.248
706 | 0.7428815 | 0.5319451 | 0.09568256 | 3906.303 | 2739.481
707 | 0.7326134 | 0.5135764 | 0.09793678 | 3854.928 | 2757.948
708 | 0.6878042 | 0.4952194 | 0.1021695 | 270.1357
709 | 0.6786376 | 0.4952247 | 0.1060307 | 3559.597 | 2893.669
710 | 0.7060211 | 0.5227585 | 0.1005478 | 4053.422 | 2650.251
711 | 0.7061585 | 0.5135686 | 0.1012664 | 3809.146 | 2883.236
712 | 0.7061748 | 0.5135838 | 0.1013586 | 3549.739 | 2993.498
713 | 0.6694691 | 0.4768814 | 0.1038859 | 3562.572 | 2799.258
714 | 0.6511087 | 0.4676936 | 0.1077475 | 3718.107 | 2754.887
715 | 0.6511025 | 0.4676814 | 0.1062239 | 3737.858 | 2746.197
716 | 0.6419323 | 0.4493576 | 0.1070347 | 3641.496 | 2956.953
717 | 0.6327544 | 0.440175 | 0.1077475 | 3267.54 | 3111.261
718 | 0.6327512 | 0.4401719 | 0.1087555 | 3193.244 | 3178.98
719 | 0.6511065 | 0.4768691 | 0.104793 | 3136.026
720 | 0.6602697 | 0.4860324 | 0.1037913 | 3223.993 | 3399.6
721 | 0.6602731 | 0.4860356 | 0.1037913 | 3076.402 | 3262.946
722 | 0.6327499 | 0.4401811 | 0.1086565 | 3151.965 | 3066.108
723 | 0.6235807 | 0.4401792 | 0.1094673 | 3309.513 | 2997.55
724 | 0.6235848 | 0.4401689 | 0.1087555 | 3362.014 | 2967.379
725 | 0.6144136 | 0.4310061 | 0.1102782 | 3308.904 | 3127.495
726 | 0.6144287 | 0.4218436 | 0.1117981 | 3049.855 | 3251.647
727 | 0.6052366 | 0.4126589 | 0.1110891 | 3000.809 | 3238.258
728 | 0.6144013 | 0.4493368 | 0.1127108 | 2982.903 | 3256.086
729 | 0.6327604 | 0.4585177 | 0.1079439 | 2933.248 | 3274.883
730 | 0.6327611 | 0.4676881 | 0.1079439 | 2909.389 | 3272.01
731 | 0.6419335 | 0.4677006 | 0.1085576 | 2847.827 | 3321.928
732 | 0.6052462 | 0.4126669 | 0.110988 | 3017.03 | 3141.606
733 | 0.5960772 | 0.4126668 | 0.1126083 | 3131.966 | 3089.874
734 | 0.5960786 | 0.4126711 | 0.1111903 | 3173.311 | 3053.923
735 | 0.5960742 | 0.4126668 | 0.1118999 | 3106.047 | 3243.79
736 | 0.5960668 | 0.4126606 | 0.1113934 | 2869.61 | 3329.788
737 | 0.586899 | 0.3943291 | 0.114021 | 2808.734 | 3304.273
738 | 0.5869038 | 0.3943155 | 0.1135217 | 2832.624 | 3301.679
739 | 0.5777152 | 0.3851419 | 0.1105803 | 2806.843 | 3309.085
740 | 0.5685434 | 0.3759731 | 0.1157435 | 2726.532 | 3366.896
741 | 0.5685418 | 0.3851496 | 0.1142285 | 2689.298 | 3375.802
742 | 0.5685599 | 0.3759791 | 0.1135217 | 2667.082
743 | 0.5685492 | 0.3851433 | 0.1142285 | 2729.423 | 3655.094
744 | 0.5685495 | 0.3759701 | 0.1097672 | 2625.049 | 3426.989
745 | 0.5869009 | 0.4126685 | 0.110988 | 2606.813 | 3405.895
746 | 0.5869088 | 0.4035058 | 0.1101779 | 2576.862 | 3400.692
747 | 0.5869087 | 0.4035011 | 0.1088547 | 2608.003 | 3331.115
748 | 0.5869072 | 0.4034921 | 0.1095671 | 2639.127 | 3292.398
749 | 0.5868963 | 0.4034966 | 0.1103787 | 2803.939 | 3160.027
750 | 0.5868936 | 0.3943247 | 0.1087555 | 2805.392 | 3143.136
751 | 0.5869058 | 0.4034936 | 0.1110891 | 2789.954 | 3152.558
752 | 0.5869134 | 0.4034997 | 0.1081411 | 2784.939 | 3143.917
753 | 0.5868904 | 0.4034859 | 0.1096671 | 2786.564 | 3127.449
754 | 0.6235908 | 0.4218438 | 0.1055091 | 2786.285 | 3113.934
755 | 0.6052402 | 0.4310172 | 0.1063207 | 2797.001 | 3101.45
756 | 0.5960962 | 0.4126764 | 0.1070347 | 2801.205 | 3089.995
757 | 0.5869135 | 0.4035014 | 0.1078456 | 2750.675 | 3321.369
758 | 0.5777343 | 0.3943322 | 0.1093677 | 3115.53 | 3001.328
759 | 0.5777262 | 0.3851528 | 0.1079439 | 3013.751 | 2966.36
760 | 0.5685481 | 0.3759655 | 0.1102782 | 2911.923 | 3010.374
761 | 0.5685708 | 0.3759853 | 0.1094673 | 2842.891 | 3021.261
762 | 0.5685612 | 0.3759871 | 0.1101779 | 2788.236 | 3034.56
763 | 0.577734 | 0.412658 | 0.1087555 | 2752.159 | 3045.95
764 | 0.5777432 | 0.4035045 | 0.1079439 | 2724.659 | 3046.013
765 | 0.5777435 | 0.3943327 | 0.1093677 | 2715.737 | 3039.982
766 | 0.5685442 | 0.39431 | 0.1064177 | 2728.409 | 2964.563
767 | 0.5593905 | 0.3759812 | 0.1102782 | 2815.003 | 3011.518
768 | 0.5593737 | 0.3759782 | 0.1103787 | 2781.612 | 2979.204
769 | 0.5502002 | 0.3759705 | 0.1087555 | 2780.067 | 2947.143
770 | 0.5502153 | 0.375978 | 0.1095671 | 2741.409 | 2990.157
771 | 0.5502094 | 0.3668078 | 0.1102782 | 2693.114 | 3002.969
772 | 0.5502412 | 0.3668229 | 0.1102782 | 2646.771 | 3009.64
773 | 0.5410678 | 0.3668169 | 0.1116965 | 2623.693 | 3003.453
774 | 0.5502352 | 0.3759933 | 0.1088547 | 2607.35 | 3002.89
775 | 0.5777449 | 0.4310185 | 0.1077475 | 2598.413 | 2995.187
776 | 0.5502186 | 0.3759812 | 0.1087555 | 2582.335 | 2997.297
777 | 0.5410398 | 0.3759759 | 0.110988 | 2570.913 | 2988.781
778 | 0.541049 | 0.3576415 | 0.1110891 | 2622.085 | 2976.254
779 | 0.5318665 | 0.3484621 | 0.1126083 | 2846.431 | 2897.815
780 | 0.5227022 | 0.3484666 | 0.1120019 | 2612.958 | 3015.981
781 | 0.5226931 | 0.3484605 | 0.1118999 | 2497.88 | 3042.574
782 | 0.5227052 | 0.3392932 | 0.1120019 | 2455.881 | 3055.886
783 | 0.5135437 | 0.3393097 | 0.1127108 | 2421.569
784 | 0.5135272 | 0.330125 | 0.1136252 | 2552.535 | 3304.648
785 | 0.513528 | 0.3484666 | 0.1126083 | 2382.572 | 3111.479
786 | 0.5135265 | 0.3392917 | 0.1104794 | 2362.398 | 3103.166
787 | 0.5135334 | 0.3484709 | 0.1127108 | 2334.351 | 3101.885
788 | 0.513541 | 0.339307 | 0.1105803 | 2328.476 | 3071.73
789 | 0.504363 | 0.3209494 | 0.1112918 | 2367.413 | 3037.433
790 | 0.5043565 | 0.3209507 | 0.1128136 | 2342.742 | 3058.934
791 | 0.5043493 | 0.3117774 | 0.1128136 | 2365.585 | 3038.074
792 | 0.4860078 | 0.2934428 | 0.1136252 | 2324.758 | 3074.605
793 | 0.486013 | 0.2934489 | 0.1144368 | 2273.79 | 3078.183
794 | 0.4768394 | 0.2934398 | 0.1136252 | 2254.462 | 3088.838
795 | 0.4768333 | 0.2842584 | 0.1138327 | 2210.213 | 3146.4
796 | 0.4768411 | 0.2934428 | 0.1151434 | 2110.683 | 3175.54
797 | 0.4768503 | 0.2842815 | 0.1150386 | 2089.199 | 3176.821
798 | 0.476839 | 0.2842724 | 0.1128136 | 2054.356 | 3180.899
799 | 0.4768555 | 0.2842861 | 0.1143325 | 2042.684 | 3185.008
800 | 0.4768387 | 0.284274 | 0.1144368 | 2065.449 | 3159.493
801 | 0.4676723 | 0.2750991 | 0.1137288 | 2085.293 | 3150.665
802 | 0.4676858 | 0.2751081 | 0.1152484 | 2079.918 | 3143.447
803 | 0.495179 | 0.2842709 | 0.1094673 | 2064.684 | 3123.259
804 | 0.4768471 | 0.2751128 | 0.1104794 | 2024.387 | 3149.29
805 | 0.4676738 | 0.2567614 | 0.1134184 | 1986.154 | 3166.915
806 | 0.4584865 | 0.2567475 | 0.1141247 | 1855.219 | 3656.705
807 | 0.4493271 | 0.2475773 | 0.1144368 | 2205.463 | 3152.806
808 | 0.4493301 | 0.247594 | 0.1135217 | 2092.293 | 3099.323
809 | 0.4401549 | 0.2384128 | 0.1144368 | 1986.232 | 3134.385
810 | 0.4401534 | 0.2384083 | 0.1152484 | 1884.89 | 3145.572
811 | 0.4309863 | 0.238416 | 0.1149341 | 1857.234 | 3135.853
812 | 0.4401703 | 0.2384267 | 0.1143325 | 1828.844
813 | 0.4401582 | 0.2475925 | 0.1149341 | 1979.81 | 3406.114
814 | 0.4493424 | 0.2659364 | 0.1142285 | 1792.706 | 3182.792
815 | 0.4218249 | 0.229244 | 0.1136252 | 1782.876 | 3151.978
816 | 0.4218221 | 0.2200799 | 0.1151434 | 1801.767 | 3117.807
817 | 0.4126514 | 0.2109123 | 0.1137288 | 1839.25 | 3074.575
818 | 0.4126453 | 0.2109045 | 0.1151434 | 1873.5 | 3095.448
819 | 0.3943108 | 0.1925747 | 0.1166589 | 1724.971 | 3125.852
820 | 0.3943138 | 0.1834043 | 0.1168716 | 1691.94 | 3113.854
821 | 0.3851449 | 0.1833968 | 0.1166589 | 1632.597 | 3147.916
822 | 0.3851373 | 0.1742295 | 0.117576 | 1633.378 | 3165.712
823 | 0.3851362 | 0.1742361 | 0.1168716 | 1510.271 | 3183.68
824 | 0.3759654 | 0.1650545 | 0.117576 | 1480.006 | 3197.758
825 | 0.3851251 | 0.1742256 | 0.1169782 | 1442.116 | 3187.336
826 | 0.3942956 | 0.1833907 | 0.1159543 | 1432.132 | 3192.666
827 | 0.3943002 | 0.1833938 | 0.117469 | 1417.399 | 3194.18
828 | 0.3942987 | 0.1925687 | 0.1165529 | 1407.365 | 3173.883
829 | 0.394297 | 0.1925642 | 0.1182792 | 1425.054 | 3164.977
830 | 0.3942906 | 0.1925566 | 0.117576 | 1512.756 | 3132.103
831 | 0.3759609 | 0.1742264 | 0.1168716 | 1494.428 | 3129.4
832 | 0.375941 | 0.1650446 | 0.1161659 | 1502.459 | 3147.619
833 | 0.3759442 | 0.1650439 | 0.1168716 | 1541.786 | 3114.838
834 | 0.3667739 | 0.1558796 | 0.1191978 | 1507.021 | 3172.573
835 | 0.3667997 | 0.1558902 | 0.1184948 | 1415.491 | 3164.602
836 | 0.3759579 | 0.1558842 | 0.1184948 | 1391.289 | 3170.196
837 | 0.366807 | 0.1558915 | 0.1184948 | 1397.913 | 3189.758
838 | 0.3668057 | 0.1558978 | 0.1191978 | 1360.93 | 3162.553
839 | 0.3759867 | 0.1650637 | 0.1183869 | 1357.555 | 3149.29
840 | 0.3759746 | 0.174228 | 0.1159543 | 1365.992 | 3164.055
841 | 0.375967 | 0.1650607 | 0.1161659 | 1343.993 | 3152.743
842 | 0.3759883 | 0.1650652 | 0.1176832 | 1352.43 | 3162.415
843 | 0.3668042 | 0.165066 | 0.1168716 | 1394.632 | 3122.244
844 | 0.3668111 | 0.1558933 | 0.1190893 | 1427.241 | 3104.228
845 | 0.3576293 | 0.1558888 | 0.1183869 | 1409.429 | 3096.619
846 | 0.3576414 | 0.1558918 | 0.1184948 | 1400.338 | 3114.806
847 | 0.3484604 | 0.1467183 | 0.1184948 | 1371.664 | 3079.541
848 | 0.3484665 | 0.1467229 | 0.1187112 | 1320.792 | 3122.368
849 | 0.3484634 | 0.1467244 | 0.1200086 | 1292.119 | 3118.525
850 | 0.3484733 | 0.1467245 | 0.1184948 | 1274.291 | 3118.134
851 | 0.348465 | 0.137554 | 0.1200086 | 1253.135 | 3115.321
852 | 0.4034735 | 0.1833953 | 0.1152484 | 1240.072 | 3112.9
853 | 0.3851419 | 0.1650621 | 0.1151434 | 1229.447 | 3105.603
854 | 0.3759639 | 0.1558887 | 0.1161659 | 1218.903 | 3099.056
855 | 0.3576263 | 0.1467168 | 0.11606 | 1111.903 | 3590.47
856 | 0.3576292 | 0.1467153 | 0.1176832 | 1561.614 | 3241.851
857 | 0.3484528 | 0.1375465 | 0.1182792 | 1451.537 | 3185.242
858 | 0.3392855 | 0.1375541 | 0.1186029 | 1376.148 | 3159.899
859 | 0.3392853 | 0.1375449 | 0.1200086 | 1310.087 | 3148.729
860 | 0.3392809 | 0.137548 | 0.1191978 | 1280.275 | 3132.524
861 | 0.3392794 | 0.1375434 | 0.1198994 | 1239.447 | 3106.837
862 | 0.330118 | 0.1283758 | 0.1183869 | 1206.182 | 3090.353
863 | 0.3301015 | 0.128373 | 0.1184948 | 1203.932 | 3089.728
864 | 0.3301075 | 0.1283836 | 0.1198994 | 1190.182 | 3087.072
865 | 0.3392961 | 0.1375525 | 0.1182792 | 1176.511 | 3074.213
866 | 0.3301106 | 0.1283791 | 0.1177906 | 1163.136 | 3062.541
867 | 0.3209508 | 0.1283761 | 0.1176832 | 1148.574 | 3055.604
868 | 0.3117774 | 0.1192087 | 0.1191978 | 1157.371 | 3034.229
869 | 0.3301225 | 0.1283837 | 0.1176832 | 1179.433 | 3032.073
870 | 0.3301174 | 0.1375465 | 0.117576 | 1145.544 | 3005.417
871 | 0.3209584 | 0.1283837 | 0.1190893 | 1110.762 | 3006.62
872 | 0.3026146 | 0.1100429 | 0.1200086 | 1043.795 | 2966.168
873 | 0.2934321 | 0.1008696 | 0.1184948 | 1141.543 | 2988.309
874 | 0.2934516 | 0.1008787 | 0.1191978 | 1153.746 | 2991.09
875 | 0.3026161 | 0.1100429 | 0.1184948 | 1097.247 | 3024.183
876 | 0.3117833 | 0.1100321 | 0.1186029 | 982.7175 | 2960.012
877 | 0.3117881 | 0.1192103 | 0.1186029 | 977.905 | 2940.278
878 | 0.3117835 | 0.1192148 | 0.1176832 | 971.7801 | 2939.637
879 | 0.3117772 | 0.1192103 | 0.1184948 | 1020.061 | 2930.731
880 | 0.3117699 | 0.1192043 | 0.1182792 | 1067.716 | 2936.387
881 | 0.3209522 | 0.119213 | 0.1183869 | 1079.669 | 2947.45
882 | 0.3209631 | 0.1283868 | 0.1161659 | 1088.872 | 2938.934
883 | 0.3209479 | 0.1283792 | 0.1190893 | 1078.826 | 2935.575
884 | 0.3209616 | 0.1283837 | 0.117576 | 1092.903 | 2929.856
885 | 0.3117897 | 0.1192195 | 0.1161659 | 1116.028 | 2924.06
886 | 0.3117851 | 0.1100414 | 0.1183869 | 1145.387 | 2915.326
887 | 0.311779 | 0.1100391 | 0.1191978 | 1141.668 | 2910.935
888 | 0.3026025 | 0.1100445 | 0.1191978 | 1127.934 | 2891.514
889 | 0.3026084 | 0.1100353 | 0.1183869 | 1087.562 | 2908.013
890 | 0.3026162 | 0.11004 | 0.1169782 | 1067.669 | 2891.436
891 | 0.2842765 | 0.09170217 | 0.1193064 | 1056.998 | 2884.248
892 | 0.2751005 | 0.09170224 | 0.1193064 | 1051.81 | 2879.514
893 | 0.2751029 | 0.0825371 | 0.1187112 | 1036.576 | 2878.826
894 | 0.2750975 | 0.08252882 | 0.1207096 | 1026.357 | 2860.514
895 | 0.2751005 | 0.09170367 | 0.1208195 | 916.1406 | 2853.654
896 | 0.2750912 | 0.09169906 | 0.1186029 | 884.7192 | 2830.358
897 | 0.275087 | 0.08252423 | 0.1200086 | 871.2192 | 2819.717
898 | 0.2751081 | 0.08253031 | 0.1193064 | 867.6259 | 2798.001
899 | 0.2659256 | 0.08253031 | 0.1187112 | 902.6719 | 2811.655
900 | 0.2017604 | 0.06419417 | 0.1177906 | 863.3757 | 2803.579
901 | 0.2109216 | 0.06419413 | 0.1177906 | 846.3915 | 2787.937
902 | 0.2017596 | 0.06419868 | 0.1186029 | 845.6107 | 2783.577
903 | 0.2017512 | 0.06418959 | 0.1183869 | 642.13 | 308.1042
904 | 0.2017573 | 0.06419413 | 0.1191978 | 1077.966 | 3403.412
905 | 0.1925746 | 0.06419413 | 0.1183869 | 555.803 | 2651.893
906 | 0.1925756 | 0.06419261 | 0.1186029 | 526.9755 | 2554.066
907 | 0.1834045 | 0.05502071 | 0.1184948 | 516.7411 | 2497.596
908 | 0.1834014 | 0.05502071 | 0.120118 | 513.0226 | 2474.739
909 | 0.1834059 | 0.0550198 | 0.1207096 | 495.5384 | 2441.49
910 | 0.1833997 | 0.05501922 | 0.1193064 | 471.3358 | 2423.068
911 | 0.1833999 | 0.05502068 | 0.1208195 | 451.4455 | 2405.053
912 | 0.1834059 | 0.05502529 | 0.1200086 | 442.2738 | 2389.165
913 | 0.1742371 | 0.05502145 | 0.1194153 | 433.1176 | 2379.962
914 | 0.1742289 | 0.05502224 | 0.12104 | 423.1959 | 2368.426
915 | 0.1742294 | 0.05501768 | 0.1209296 | 419.3991 | 2358.569
916 | 0.137548 | 0.0458503 | 0.1209296 | 414.1648 | 2356.304
917 | 0.174234 | 0.04585249 | 0.1194153 | 409.0088 | 2347.304
918 | 0.1742386 | 0.04585243 | 0.1208195 | 407.0087 | 2343.382
919 | 0.1742281 | 0.0458502 | 0.1209296 | 403.5734 | 0
920 | 0.1742294 | 0.04585035 | 0.120118 | 720.8472 | 2831.34
921 | 0.1742355 | 0.04585036 | 0.1187112 | 374.8375 | 2342.116
922 | 0.1742244 | 0.05501845 | 0.1202276 | 379.9779 | 2320.648
923 | 0.1834029 | 0.05501984 | 0.1200086 | 380.5093 | 2307.148
924 | 0.174228 | 0.05501921 | 0.1200086 | 385.3997 | 2313.726
925 | 0.1834059 | 0.05502073 | 0.1194153 | 398.1339 | 2305.917
926 | 0.1742219 | 0.05501686 | 0.1193064 | 410.1959 | 2308.648
927 | 0.1742295 | 0.05501924 | 0.120118 | 427.5865 | 2326.695
928 | 0.1742386 | 0.05502314 | 0.1200086 | 421.8499 | 2314.601
929 | 0.1742371 | 0.05502305 | 0.120118 | 422.071 | 2326.773
930 | 0.1650667 | 0.04585186 | 0.1207096 | 411.2587 | 2313.773
931 | 0.1650629 | 0.04585034 | 0.1214092 | 418.7429 | 2306.43
932 | 0.1650591 | 0.04584731 | 0.1193064 | 402.6962 | 2316.992
933 | 0.1650728 | 0.0458549 | 0.1194153 | 376.3218 | 2283.352
934 | 0.1650637 | 0.04584876 | 0.120118 | 375.1342 | 2275.758
935 | 0.1650666 | 0.04585192 | 0.1200086 | 364.7302
936 | 0.1650591 | 0.04584738 | 0.1217413 | 668.6919 | 2765.234