## Sheet1
cycle | capacity | SoH | resistance | CCCT | CVCT
1 | 1.126964 | 0.8342394 | 0.1024979 | 6585.419 | 2359.169
2 | 1.126642 | 0.8342198 | 0.1040306 | 6572.075 | 2361.918
3 | 1.126019 | 0.8342092 | 0.1046539 | 6566.715 | 2362.606
4 | 1.124355 | 0.8341982 | 0.1040306 | 6560.137 | 2381.012
5 | 1.123409 | 0.8341887 | 0.1015924 | 6612.743 | 2194.316
6 | 1.11518 | 0.8067114 | 0.1015005 | 6611.685 | 2146.88
7 | 1.100053 | 0.8158757 | 0.1048433 | 6496.577 | 2283.951
8 | 1.098242 | 0.815885 | 0.1039365 | 6439.623 | 2271.81
9 | 1.096642 | 0.8158742 | 0.1029384 | 6415.092 | 2258.982
10 | 1.089753 | 0.8067142 | 0.1039365 | 6394.999 | 2249.935
11 | 1.097954 | 0.8158788 | 0.1024051 | 6397.406 | 2182.455
12 | 1.099157 | 0.8158684 | 0.1022201 | 6468.401 | 2111.083
13 | 1.103144 | 0.8067123 | 0.1000575 | 6490.076 | 2088.287
14 | 1.102866 | 0.8066942 | 0.1000575 | 6496.797 | 2066.179
15 | 1.098801 | 0.8066947 | 0.09996691 | 6499.674 | 2050.336
16 | 1.098606 | 0.8066953 | 0.09969624 | 6500.505 | 2034.664
17 | 1.098173 | 0.8066622 | 0.09906452 | 6503.756 | 2018.775
18 | 1.097867 | 0.8066953 | 0.09843051 | 6502.899 | 2006.822
19 | 1.097371 | 0.8066828 | 0.09834143 | 6501.461 | 2001.322
20 | 1.096916 | 0.8066804 | 0.09752869 | 6497.806 | 1994.76
21 | 1.096518 | 0.7975048 | 0.09834143 | 6495.135 | 1986.135
22 | 1.096165 | 0.7883484 | 0.09969624 | 6492.12 | 1983.588
23 | 1.095846 | 0.788343 | 0.09662851 | 6491.778 | 1973.933
24 | 1.095522 | 0.7883546 | 0.09825251 | 6489.764 | 1964.027
25 | 1.0951 | 0.7883397 | 0.09607711 | 6487.263 | 1962.23
26 | 1.094755 | 0.788346 | 0.0988857 | 6482.389 | 1961.59
27 | 1.078665 | 0.7975253 | 0.09924398 | 6437.87 | 2054.254
28 | 1.071432 | 0.7883574 | 0.09996691 | 6324.785 | 2122.001
29 | 1.06983 | 0.7975289 | 0.1008709 | 6288.596 | 2135.531
30 | 1.068625 | 0.7883556 | 0.1000575 | 6263.908 | 2148.343
31 | 1.067316 | 0.7883523 | 0.1030314 | 6238.626 | 2168.077
32 | 1.077832 | 0.788383 | 0.09843051 | 6279.071 | 2044.958
33 | 1.079 | 0.7883655 | 0.09906452 | 6363.016 | 2010.679
34 | 1.067662 | 0.7791954 | 0.1007796 | 6339.001 | 2090.486
35 | 1.060051 | 0.7792015 | 0.1006885 | 6232.627 | 2146.265
36 | 1.059969 | 0.788354 | 0.1031245 | 6190.798 | 2155.718
37 | 1.059222 | 0.779191 | 0.1021279 | 6194.141 | 2153.514
38 | 1.058934 | 0.7791775 | 0.1030314 | 6171.735 | 2181.061
39 | 1.06897 | 0.7791673 | 0.1014088 | 6224.445 | 2052.739
40 | 1.07011 | 0.7883478 | 0.09996691 | 6300.92 | 2024.006
41 | 1.058865 | 0.7791771 | 0.1014088 | 6279.719 | 2099.032
42 | 1.052498 | 0.779194 | 0.1022201 | 6167.86 | 2168.718
43 | 1.052322 | 0.7883404 | 0.1071846 | 6132.454 | 2204.592
44 | 1.052371 | 0.7883356 | 0.1072816 | 6122.252 | 2225.263
45 | 1.050602 | 0.7883298 | 0.1047485 | 6136.36 | 2202.716
46 | 1.060942 | 0.7883464 | 0.1063726 | 6144.834 | 2129.206
47 | 1.066183 | 0.7975099 | 0.1072816 | 6212.045 | 2128.29
48 | 1.052289 | 0.7975262 | 0.1150965 | 6205.345 | 2185.5
49 | 1.050499 | 0.7975274 | 0.1170344 | 6073.55 | 2344.59
50 | 1.049906 | 0.7975094 | 0.1225019 | 6032.034 | 2398.667
51 | 1.049782 | 0.7975137 | 0.1260887 | 5981.378 | 2467.51
52 | 1.04976 | 0.8067833 | 0.1316637 | 5954.253 | 2535.399
53 | 1.090294 | 0.8067189 | 0.1153046 | 6043.286 | 2378.621
54 | 1.090891 | 0.8433825 | 0.1350369 | 6205.531 | 2649.881
55 | 1.09629 | 0.8433807 | 0.1381656 | 6262.055 | 2529.857
56 | 1.096885 | 0.8525312 | 0.1469728 | 6259.67 | 2539.25
57 | 1.087829 | 0.8433917 | 0.1519822 | 6179.649 | 2693.476
58 | 1.080736 | 0.8433515 | 0.1460287 | 6099.564 | 2752.63
59 | 1.08051 | 0.8525182 | 0.1560459 | 6123.439 | 2671.491
60 | 1.078512 | 0.8433507 | 0.1541414 | 6072.503 | 2739.287
61 | 1.078538 | 0.8616843 | 0.1651355 | 5976.343 | 2885.377
62 | 1.078105 | 0.8616846 | 0.1713329 | 6004.053 | 2840.115
63 | 1.07098 | 0.8433631 | 0.1654992 | 5984.522 | 2846.318
64 | 1.063345 | 0.8433408 | 0.1680849 | 5931.906 | 2905.173
65 | 1.06294 | 0.8433744 | 0.1736119 | 5882.703 | 2938.813
66 | 1.060987 | 0.8707921 | 0.1711781 | 5886.641 | 2908.845
67 | 1.052339 | 0.8066416 | 0.1323567 | 5864.064 | 2794.065
68 | 1.060415 | 0.8432803 | 0.1625478 | 5817.349 | 3004.159
69 | 1.059329 | 0.8524566 | 0.1762049 | 5823.615 | 2956.58
70 | 1.051424 | 0.8432916 | 0.1745809 | 5772.815 | 3008.374
71 | 1.051311 | 0.8432827 | 0.1789646 | 5736.878 | 2976.14
72 | 1.051067 | 0.8341199 | 0.1739262 | 5766.784 | 2945.906
73 | 1.044697 | 0.8249536 | 0.1731134 | 5765.346 | 2930.938
74 | 1.052103 | 0.8432785 | 0.1632129 | 5733.065 | 2941.407
75 | 1.052129 | 0.8341295 | 0.1653499 | 5815.553 | 2834.098
76 | 1.051529 | 0.8249575 | 0.1601096 | 5810.553 | 2820.442
77 | 1.05106 | 0.8341355 | 0.1646879 | 5797.709 | 2854.097
78 | 1.050591 | 0.8341415 | 0.1633606 | 5804.663 | 2819.738
79 | 1.05067 | 0.8249618 | 0.1622541 | 5801.912 | 2816.942
80 | 1.050221 | 0.8341235 | 0.1656489 | 5807.523 | 2819.192
81 | 1.044933 | 0.8249428 | 0.1607768 | 5791.647 | 2818.208
82 | 1.044681 | 0.8249618 | 0.1635085 | 5780.069 | 2825.364
83 | 1.044242 | 0.8249497 | 0.168237 | 5754.304 | 2859.457
84 | 1.043684 | 0.8341186 | 0.1700596 | 5754.397 | 2853.379
85 | 1.043222 | 0.8432756 | 0.168237 | 5765.428 | 2829.988
86 | 0.8866047 | 0.7791383 | 0.1584841 | 5756.053 | 0
87 | 1.04293 | 0.8341251 | 0.1687443 | 5796.397 | 2836.598
88 | 1.042103 | 0.8341264 | 0.1692028 | 5751.741 | 2828.535
89 | 1.041627 | 0.8341385 | 0.1748972 | 5741.475 | 2849.926
90 | 1.041282 | 0.8341324 | 0.1718342 | 5732.116 | 2864.175
91 | 1.025924 | 0.8158043 | 0.1770169 | 5671.238 | 2987.624
92 | 1.025212 | 0.8249669 | 0.1796153 | 5582.753 | 3032.357
93 | 1.024599 | 0.8158163 | 0.1794529 | 5577.722 | 3036.748
94 | 1.041033 | 0.8524803 | 0.1719894 | 0 | 1909.086
95 | 1.03491 | 0.797495 | 0.1339807 | 5794.211 | 2666.796
96 | 1.035499 | 0.8066567 | 0.1518448 | 5739.384 | 2764.576
97 | 1.044539 | 0.8433276 | 0.1697089 | 5724.183 | 2797.86
98 | 1.044915 | 0.8433278 | 0.1737689 | 5774.095 | 2783.486
99 | 1.040903 | 0.8249874 | 0.1729569 | 5774.535 | 2774.626
100 | 1.034929 | 0.8341502 | 0.1833472 | 5678.792 | 2922.387
101 | 1.034354 | 0.8433039 | 0.1844918 | 5675.276 | 2901.981
102 | 1.033638 | 0.8158107 | 0.1607768 | 5690.418 | 2881.728
103 | 1.03249 | 0.8341244 | 0.1745809 | 5639.62 | 2955.996
104 | 1.04155 | 0.8341272 | 0.1752345 | 5671.793 | 2831.704
105 | 1.041933 | 0.8341288 | 0.1640249 | 5763.768 | 2748.019
106 | 1.032945 | 0.8157973 | 0.1664609 | 5773.504 | 2699.534
107 | 1.026629 | 0.8158078 | 0.1731134 | 5657.011 | 2885.371
108 | 1.025174 | 0.8158016 | 0.1690497 | 5642.307 | 2851.969
109 | 1.025267 | 0.8158076 | 0.1672729 | 5637.761 | 2837.606
110 | 1.023365 | 0.8249915 | 0.1714879 | 5606.135 | 2893.465
111 | 1.033742 | 0.8158041 | 0.1584841 | 5625.854 | 2790.313
112 | 1.034171 | 0.815815 | 0.1560459 | 5727.954 | 2731.19
113 | 1.024894 | 0.7974768 | 0.1548129 | 5754.847 | 2648.206
114 | 1.023218 | 0.7974876 | 0.1583408 | 5610.573 | 2877.387
115 | 1.023027 | 0.7883082 | 0.1583408 | 5591.478 | 2881.105
116 | 1.017459 | 0.7883077 | 0.1404767 | 5624.276 | 2749.356
117 | 1.008174 | 0.7608026 | 0.1135779 | 5793.852 | 2414.877
118 | 0.8767512 | 0.7699803 | 0.1421008 | 5652.509 | 0
119 | 1.02504 | 0.7882982 | 0.1388527 | 5734.921 | 2695.783
120 | 1.026608 | 0.806626 | 0.1504929 | 5701.048 | 2717.924
121 | 1.032694 | 0.815791 | 0.1576714 | 5705.628 | 2733.644
122 | 1.033281 | 0.8157851 | 0.1560459 | 5708.255 | 2760.16
123 | 1.033979 | 0.8157793 | 0.1614429 | 5727.006 | 2736.098
124 | 1.034413 | 0.8157827 | 0.1609223 | 5738.426 | 2719.396
125 | 1.03489 | 0.8066115 | 0.1576714 | 5738.259 | 2716.006
126 | 1.035048 | 0.8157933 | 0.1609223 | 5759.23 | 2696.195
127 | 1.035316 | 0.8157922 | 0.1630654 | 5749.355 | 2705.464
128 | 1.035659 | 0.8249582 | 0.168237 | 5739.781 | 2737.96
129 | 1.035752 | 0.8157821 | 0.165949 | 5750.685 | 2737.82
130 | 1.035785 | 0.8249598 | 0.1703669 | 5758.404 | 2729.617
131 | 1.035767 | 0.8157878 | 0.1697089 | 5774.845 | 2712.587
132 | 1.035775 | 0.8157879 | 0.1654992 | 5772.999 | 2717.852
133 | 1.035797 | 0.8158068 | 0.1656489 | 5766.015 | 2720.477
134 | 1.035797 | 0.8158085 | 0.1675759 | 5745.796 | 2768.228
135 | 1.017471 | 0.8066419 | 0.1744232 | 5656.379 | 2946.122
136 | 1.017472 | 0.7883097 | 0.1646879 | 5554.356 | 2948.215
137 | 1.016845 | 0.7974819 | 0.1734553 | 5542.966 | 2979.012
138 | 1.006941 | 0.7516536 | 0.1171404 | 5629.527 | 2683.734
139 | 1.022851 | 0.8066419 | 0.149544 | 5520.309 | 2924.293
140 | 1.026617 | 0.8066521 | 0.1584841 | 5623.191 | 2831.893
141 | 1.031374 | 0.8066632 | 0.1633606 | 5672.867 | 2795.926
142 | 1.014522 | 0.8067288 | 0.1753929 | 5609.112 | 2966.028
143 | 1.016121 | 0.8342883 | 0.1792908 | 5505.559 | 2977.043
144 | 1.007912 | 0.7424813 | 0.09816375 | 5806.744 | 2336.956
145 | 1.013844 | 0.7608081 | 0.1015005 | 5784.68 | 2375.737
146 | 1.021674 | 0.7516518 | 0.09924398 | 5875.64 | 2216.79
147 | 1.021992 | 0.7608332 | 0.1029384 | 5911.925 | 2198.213
148 | 1.005705 | 0.7424828 | 0.1070877 | 5847.892 | 2347.488
149 | 1.005011 | 0.7516441 | 0.1081922 | 5738.275 | 2405.69
150 | 1.006007 | 0.7608086 | 0.1056561 | 5729.318 | 2384.596
151 | 1.004297 | 0.7333366 | 0.09662851 | 5802.9 | 2256.537
152 | 0.9985255 | 0.7424814 | 0.09517661 | 5747.368 | 2318.674
153 | 1.013823 | 0.7424714 | 0.09427773 | 5807.715 | 2159.68
154 | 1.014602 | 0.7424815 | 0.09273618 | 5897.236 | 2118.776
155 | 1.00443 | 0.7424968 | 0.09526289 | 5909.738 | 2081.712
156 | 0.9981709 | 0.7333185 | 0.09807517 | 5749.244 | 2308.941
157 | 1.004055 | 0.7424785 | 0.09671595 | 5754.306 | 2261.332
158 | 0.9986121 | 0.7424783 | 0.09436313 | 5770.275 | 2263.582
159 | 0.9956724 | 0.733314 | 0.0958165 | 5761.072 | 2257.27
160 | 1.006024 | 0.742553 | 0.09436313 | 5696.884 | 2303.38
161 | 1.012362 | 0.7425415 | 0.09346499 | 5854.032 | 2133.119
162 | 1.00651 | 0.7242083 | 0.09346499 | 5883.863 | 2105.886
163 | 0.9954382 | 0.7333786 | 0.09662851 | 5785.917 | 2270.817
164 | 0.99552 | 0.7241941 | 0.09509047 | 5701.431 | 2295.207
165 | 0.9955827 | 0.7332975 | 0.0958165 | 5711.076 | 2273.02
166 | 0.9953719 | 0.7241137 | 0.09517661 | 5705.697 | 2283.082
167 | 0.9970806 | 0.7516445 | 0.0958165 | 5692.072 | 2314.222
168 | 1.005632 | 0.733295 | 0.09436313 | 5794.983 | 2152.789
169 | 1.006453 | 0.7424658 | 0.09265225 | 5846.689 | 2126.119
170 | 1.010982 | 0.7424559 | 0.09346499 | 5859.519 | 2104.291
171 | 1.011332 | 0.7333066 | 0.09354965 | 5869.098 | 2094.745
172 | 1.011621 | 0.7332926 | 0.09265225 | 5875.442 | 2084.386
173 | 1.01226 | 0.7332948 | 0.09192271 | 5905.054 | 2088.34
174 | 1.01251 | 0.733298 | 0.09175648 | 5895.055 | 2053.888
175 | 1.012529 | 0.7332997 | 0.09256849 | 5897.025 | 2060.45
176 | 1.012571 | 0.7333012 | 0.09175648 | 5898.494 | 2057.872
177 | 1.012572 | 0.7333073 | 0.09329613 | 5899.431 | 2054.513
178 | 1.012621 | 0.7332887 | 0.09110923 | 5899.994 | 2053.998
179 | 1.012733 | 0.7332891 | 0.09183951 | 5902.573 | 2048.357
180 | 1.01306 | 0.7241385 | 0.09183951 | 5905.995 | 2041.904
181 | 1.013288 | 0.7241416 | 0.09094448 | 5914.027 | 2034.467
182 | 1.014081 | 0.7333033 | 0.09029575 | 5926.341 | 2016.89
183 | 1.014285 | 0.7333184 | 0.09110923 | 5938.546 | 2005.937
184 | 0.9977194 | 0.7333116 | 0.09338049 | 5870.854 | 2156.789
185 | 0.9967641 | 0.724124 | 0.09338049 | 5755.449 | 2224.193
186 | 0.9965401 | 0.7333172 | 0.09491868 | 5744.761 | 2227.755
187 | 0.9963916 | 0.7333142 | 0.0950045 | 5740.167 | 2233.894
188 | 0.9949491 | 0.7333151 | 0.09572994 | 5725.698 | 2258.629
189 | 1.005074 | 0.7333017 | 0.09329613 | 5756.324 | 2154.727
190 | 1.006047 | 0.7332818 | 0.09256849 | 5849.613 | 2101.714
191 | 0.9968212 | 0.7241443 | 0.09338049 | 5868.334 | 2070.449
192 | 0.9898772 | 0.7333816 | 0.0950045 | 5706.291 | 2304.144
193 | 0.9974298 | 0.7333185 | 0.09509047 | 5676.448 | 2335.143
194 | 1.011737 | 0.7424735 | 0.09119183 | 5781.057 | 2197.835
195 | 1.012824 | 0.7333123 | 0.09183951 | 5870.236 | 2128.885
196 | 1.004217 | 0.7241555 | 0.09402247 | 5888.176 | 2113.229
197 | 0.9967259 | 0.733303 | 0.09509047 | 5744.761 | 2289.02
198 | 0.997567 | 0.7333164 | 0.0950045 | 5736.322 | 2261.692
199 | 0.9980147 | 0.7424727 | 0.09419249 | 5749.745 | 2258.083
200 | 0.9969127 | 0.7332945 | 0.09427773 | 5754.105 | 2254.396
201 | 1.004644 | 0.742463 | 0.09354965 | 5737.682 | 2273.317
202 | 1.007065 | 0.7332976 | 0.09256849 | 5841.956 | 2121.135
203 | 1.012338 | 0.7332799 | 0.09102678 | 5874.787 | 2093.168
204 | 0.9965962 | 0.7332794 | 0.09427773 | 5818.563 | 2240.38
205 | 0.9967527 | 0.7332902 | 0.0950045 | 5736.792 | 2248.067
206 | 0.9963782 | 0.7333008 | 0.09436313 | 5764.557 | 2279.27
207 | 0.9960697 | 0.7333157 | 0.09273618 | 5736.668 | 2240.005
208 | 1.006226 | 0.7332878 | 0.09175648 | 5774.044 | 2145.447
209 | 1.012058 | 0.733286 | 0.09256849 | 5874.099 | 2076.606
210 | 1.004039 | 0.7241506 | 0.09021404 | 5890.165 | 2072.216
211 | 0.9962836 | 0.7333098 | 0.09419249 | 5759.809 | 2238.786
212 | 0.9982746 | 0.7332854 | 0.09436313 | 5749.106 | 2208.647
213 | 1.006284 | 0.7424668 | 0.09256849 | 5776.17 | 2209.961
214 | 1.012538 | 0.733297 | 0.09183951 | 5886.447 | 2051.17
215 | 1.012647 | 0.7241127 | 0.09029575 | 5925.982 | 2055.608
216 | 1.012827 | 0.7241085 | 0.09094448 | 5909.655 | 2031.436
217 | 1.013101 | 0.724124 | 0.09021404 | 5914.593 | 2033.968
218 | 1.013282 | 0.7241101 | 0.09231807 | 5920.016 | 2028.593
219 | 1.013548 | 0.7241407 | 0.09321193 | 5923.751 | 2025.515
220 | 1.014219 | 0.7332867 | 0.09167359 | 5935.143 | 2004.704
221 | 1.014057 | 0.7333102 | 0.09021404 | 5941.207 | 2003.236
222 | 1.014073 | 0.7333038 | 0.09013247 | 5940.629 | 1996.423
223 | 1.014121 | 0.7332843 | 0.09021404 | 5958.114 | 2018.282
224 | 1.014259 | 0.7332994 | 0.08948228 | 5944.02 | 2001.345
225 | 1.014372 | 0.7332919 | 0.09175648 | 5944.474 | 2001.689
226 | 1.014521 | 0.7333133 | 0.09086232 | 5946.068 | 1996.033
227 | 1.014525 | 0.7333013 | 0.0894013 | 5948.975 | 1994.142
228 | 1.01454 | 0.7333766 | 0.08801477 | 5951.163 | 1989.283
229 | 1.014588 | 0.733378 | 0.09013247 | 5950.147 | 1987.408
230 | 1.014553 | 0.7333688 | 0.09102678 | 5951.382 | 1991.034
231 | 0.9989363 | 0.7242212 | 0.09175648 | 5890.752 | 2120.431
232 | 1.004053 | 0.7242197 | 0.09338049 | 5782.749 | 2188.836
233 | 0.9986489 | 0.7333635 | 0.09256849 | 5791.61 | 2187.539
234 | 0.9966368 | 0.7241441 | 0.09265225 | 5774.641 | 2201.038
235 | 0.9955703 | 0.7332963 | 0.09491868 | 5742.216 | 2225.943
236 | 1.005564 | 0.7241286 | 0.09167359 | 5777.453 | 2118.527
237 | 1.006736 | 0.7333031 | 0.09240139 | 5866.119 | 2065.248
238 | 0.9986318 | 0.7241384 | 0.09094448 | 5886.467 | 2043.734
239 | 0.9955698 | 0.7333039 | 0.0941074 | 5753.577 | 2228.506
240 | 0.9974756 | 0.7333523 | 0.09329613 | 5721.669 | 2241.084
241 | 0.9974234 | 0.7333548 | 0.09419249 | 5765.467 | 2209.256
242 | 0.9898277 | 0.7241993 | 0.0950045 | 5736.231 | 2262.802
243 | 1.004675 | 0.7333439 | 0.09175648 | 5755.014 | 2150.134
244 | 1.005534 | 0.7241769 | 0.09256849 | 5845.147 | 2091.262
245 | 0.9974817 | 0.7150186 | 0.09256849 | 5862.775 | 2055.95
246 | 0.989495 | 0.7241992 | 0.09419249 | 5726.09 | 2272.254
247 | 0.9953078 | 0.7333649 | 0.09419249 | 5699.354 | 2263.661
248 | 0.9888456 | 0.7241978 | 0.0950045 | 5711.09 | 2266.004
249 | 0.9893742 | 0.7333623 | 0.09419249 | 5681.119 | 2278.504
250 | 0.995928 | 0.7333615 | 0.09346499 | 5674.978 | 2338.425
251 | 0.9982088 | 0.7242036 | 0.09338049 | 5779.049 | 2143.181
252 | 1.003601 | 0.7333606 | 0.09183951 | 5812.115 | 2112.058
253 | 0.9883048 | 0.7241912 | 0.09346499 | 5751.874 | 2267.224
254 | 0.9880547 | 0.7241783 | 0.0950045 | 5671.386 | 2294.067
255 | 0.9890634 | 0.7333712 | 0.09491868 | 5682.699 | 2260.52
256 | 0.9877303 | 0.7241225 | 0.0941074 | 5700.825 | 2248.552
257 | 0.9878218 | 0.7241333 | 0.09419249 | 5681.621 | 2261.192
258 | 0.9974943 | 0.7241328 | 0.09248486 | 5738.22 | 2139.916
259 | 1.003053 | 0.724126 | 0.09102678 | 5817.741 | 2095.59
260 | 0.9887482 | 0.7241271 | 0.09338049 | 5824.758 | 2096.572
261 | 0.9873353 | 0.7333051 | 0.09491868 | 5675.98 | 2297.113
262 | 0.9871755 | 0.7241573 | 0.09491868 | 5671.59 | 2268.333
263 | 0.9873452 | 0.7241484 | 0.09346499 | 5654.12 | 2298.348
264 | 0.9965152 | 0.72415 | 0.09346499 | 5668.591 | 1227.97
265 | 0.9885219 | 0.7241601 | 0.09572994 | 0 | 1057.447
266 | 0.9981173 | 0.7241241 | 0.09419249 | 5694.434 | 0
267 | 0.9983701 | 0.7241317 | 0.09248486 | 5792.844 | 2194.226
268 | 0.9876672 | 0.7241331 | 0.09491868 | 5790.067 | 2161.617
269 | 0.9875379 | 0.7333007 | 0.09509047 | 5710.687 | 2333.141
270 | 0.9866543 | 0.7241303 | 0.09517661 | 5621.278 | 2383.999
271 | 0.9873639 | 0.7150512 | 0.09427773 | 5604.919 | 2388.312
272 | 0.9868708 | 0.7242113 | 0.09599008 | 4577.318 | 2366.853
273 | 0.9867501 | 0.7242106 | 0.09363446 | 5645.628 | 2375.056
274 | 0.9958429 | 0.7333704 | 0.09346499 | 5638.581 | 2359.915
275 | 0.9970343 | 0.7241873 | 0.09256849 | 5688.207 | 2234.669
276 | 0.9898658 | 0.7150446 | 0.09248486 | 5772.978 | 2170.719
277 | 0.9806894 | 0.7242171 | 0.09427773 | 5791.84 | 2153.113
278 | 0.9867744 | 0.7333817 | 0.0958165 | 5659.647 | 2362.54
279 | 0.9804769 | 0.7241961 | 0.09654121 | 5612.143 | 2370.587
280 | 0.9805216 | 0.7241985 | 0.09436313 | 5626.425 | 2373.43
281 | 0.9866775 | 0.7333633 | 0.09735248 | 5620.05 | 2349.4
282 | 0.9888138 | 0.7241823 | 0.0941074 | 5589.44 | 2420.929
283 | 0.989443 | 0.7241899 | 0.09273618 | 5687.352 | 2256.592
284 | 0.9792011 | 0.7333572 | 0.09662851 | 5716.729 | 2224.454
285 | 0.9786261 | 0.7333563 | 0.09671595 | 5654.836 | 2376.199
286 | 0.9785718 | 0.7333619 | 0.09590321 | 5573.267 | 2416.741
287 | 0.9780815 | 0.7241868 | 0.09662851 | 5577.096 | 2390.586
288 | 0.9716788 | 0.7241705 | 0.09509047 | 5579.222 | 2384.586
289 | 0.9863229 | 0.7241983 | 0.09419249 | 5550.361 | 2430.82
290 | 0.9869724 | 0.7333398 | 0.09354965 | 5602.864 | 2284.95
291 | 0.9872708 | 0.7241806 | 0.09491868 | 5675.619 | 2239.42
292 | 0.9875205 | 0.7241792 | 0.09290449 | 5693.792 | 2223.265
293 | 0.9878472 | 0.7241811 | 0.0941074 | 5702.527 | 2206.593
294 | 0.9883366 | 0.7241885 | 0.09256849 | 5710.638 | 2190.11
295 | 0.9888312 | 0.7241766 | 0.09346499 | 5722.888 | 2176.956
296 | 0.9888268 | 0.7150341 | 0.0941074 | 5734.311 | 2163.236
297 | 0.9890046 | 0.7241867 | 0.09192271 | 5743.265 | 2155.377
298 | 0.9888954 | 0.7149864 | 0.09167359 | 5743.906 | 2151.252
299 | 0.9886581 | 0.7150018 | 0.09200604 | 5750.094 | 2140.034
300 | 0.9890464 | 0.7241817 | 0.09329613 | 5747.389 | 2144.846
301 | 0.9890655 | 0.7241729 | 0.09256849 | 5743.735 | 2148.252
302 | 0.9891434 | 0.7241758 | 0.09183951 | 5761.018 | 2117.363
303 | 0.9941818 | 0.7241926 | 0.09192271 | 5756.502 | 2126.425
304 | 0.9944385 | 0.7241909 | 0.09102678 | 5761.519 | 2116.629
305 | 0.9944952 | 0.7241717 | 0.09273618 | 5768.223 | 2112.926
306 | 0.979047 | 0.7150245 | 0.0941074 | 5776.895 | 2096.082
307 | 0.9778208 | 0.7241784 | 0.09427773 | 5583.226 | 2358.307
308 | 0.9789485 | 0.7242049 | 0.09509047 | 5552.553 | 2356.055
309 | 0.9858892 | 0.7242068 | 0.09419249 | 5525.241 | 2401.418
310 | 0.9861279 | 0.7241916 | 0.09427773 | 5666.013 | 2195.454
311 | 0.9694991 | 0.7150224 | 0.09509047 | 5692.406 | 2179.017
312 | 0.9696883 | 0.7241889 | 0.09662851 | 5611.838 | 2362.635
313 | 0.9693332 | 0.7150246 | 0.09517661 | 5507.319 | 2406.571
314 | 0.9692315 | 0.7150352 | 0.09590321 | 5532.929 | 2359.338
315 | 0.9622809 | 0.7241976 | 0.09671595 | 5522.539 | 2371.338
316 | 0.9778397 | 0.7242622 | 0.09419249 | 5542.01 | 0
317 | 0.9798577 | 0.7150404 | 0.09599008 | 5636.825 | 2272.53
318 | 0.9788656 | 0.7241873 | 0.09444868 | 5515.428 | 2560.162
319 | 0.9866519 | 0.7333535 | 0.0950045 | 5582.599 | 2484.835
320 | 0.9877945 | 0.7333782 | 0.09346499 | 5553.286 | 2507.585
321 | 0.9880706 | 0.7333543 | 0.09282026 | 5660.165 | 2327.45
322 | 0.9717299 | 0.724211 | 0.09662851 | 5679.87 | 2299.935
323 | 0.9716904 | 0.7241759 | 0.09671595 | 5609.961 | 2459.539
324 | 0.9715097 | 0.7242128 | 0.09599008 | 5513.802 | 2508.491
325 | 0.9709305 | 0.7242174 | 0.09735248 | 5530.208 | 2464.289
326 | 0.9695423 | 0.7241882 | 0.09671595 | 5513.271 | 2481.21
327 | 0.9789687 | 0.7333704 | 0.09717692 | 5485.115 | 2531.894
328 | 0.9794417 | 0.7241699 | 0.09572994 | 5537.335 | 2360.995
329 | 0.9796804 | 0.7241715 | 0.09436313 | 5613.994 | 2318.778
330 | 0.9797675 | 0.7241778 | 0.09572994 | 5626.292 | 2297.841
331 | 0.9802498 | 0.7241776 | 0.09265225 | 5636.011 | 2281.873
332 | 0.9858301 | 0.7241807 | 0.0950045 | 5642.95 | 2267.124
333 | 0.9860014 | 0.7150197 | 0.09273618 | 5657.466 | 2243.718
334 | 0.9804301 | 0.715003 | 0.09282026 | 5666.544 | 2233.643
335 | 0.9803127 | 0.7150077 | 0.09419249 | 5669.78 | 2230.469
336 | 0.9801527 | 0.7150153 | 0.09419249 | 5665.124 | 2228.016
337 | 0.9799486 | 0.7150063 | 0.09282026 | 5664.781 | 2224.641
338 | 0.9798633 | 0.7150137 | 0.09273618 | 5662.437 | 2217.407
339 | 0.9798295 | 0.7150125 | 0.09427773 | 5661.593 | 2214.829
340 | 0.9799224 | 0.7150183 | 0.09419249 | 5662.469 | 2210.563
341 | 0.9799023 | 0.7150111 | 0.09346499 | 5665.313 | 2202.689
342 | 0.9798579 | 0.7150127 | 0.09346499 | 5670.126 | 2194.47
343 | 0.9797063 | 0.7150067 | 0.09491868 | 5671.439 | 2190.502
344 | 0.9695429 | 0.7150035 | 0.0950045 | 5671.408 | 2187.017
345 | 0.9617668 | 0.7241663 | 0.09590321 | 5669.33 | 2172.5
346 | 0.9617166 | 0.7241715 | 0.09662851 | 5489.241 | 2426.461
347 | 0.9608103 | 0.7150229 | 0.09590321 | 5458.773 | 2434.446
348 | 0.9599386 | 0.7150138 | 0.09590321 | 5451.07 | 2451.258
349 | 0.9689047 | 0.7241864 | 0.09599008 | 5430.866 | 2463.757
350 | 0.9703133 | 0.7241853 | 0.09636711 | 5399.929 | 2518.757
351 | 0.9708966 | 0.7150106 | 0.09572994 | 5551.839 | 2304.529
352 | 0.9599711 | 0.7150149 | 0.09735248 | 5576.623 | 2276.499
353 | 0.9533441 | 0.7150176 | 0.09671595 | 5506.213 | 2441.43
354 | 0.9533357 | 0.7058524 | 0.09825251 | 5405.492 | 2491.398
355 | 0.9533533 | 0.7150199 | 0.09671595 | 5404.273 | 2476.273
356 | 0.953031 | 0.7150063 | 0.09752869 | 5382.741 | 2510.975
357 | 0.9680238 | 0.7150116 | 0.09517661 | 5401.133 | 2472.398
358 | 0.9685604 | 0.7150193 | 0.0958165 | 5447.431 | 2355.793
359 | 0.959731 | 0.7058586 | 0.09671595 | 5508.277 | 2349.59
360 | 0.9520702 | 0.7150119 | 0.09761703 | 5543.826 | 2252.592
361 | 0.9527383 | 0.7241738 | 0.09744051 | 5387.945 | 2508.772
362 | 0.9511025 | 0.7150061 | 0.09834143 | 5371.804 | 2500.679
363 | 0.9515001 | 0.7150077 | 0.09915417 | 5363.429 | 2538.318
364 | 0.9593549 | 0.7241619 | 0.09752869 | 5350.508 | 2509.694
365 | 0.960975 | 0.7150042 | 0.09517661 | 5345.523 | 2564.537
366 | 0.9617178 | 0.7150915 | 0.09509047 | 5464.886 | 2368.777
367 | 0.9598943 | 0.7150319 | 0.09816375 | 5493.763 | 2337.388
368 | 0.9534014 | 0.7150545 | 0.09752869 | 5383.352 | 2643.551
369 | 0.9613203 | 0.7150003 | 0.09752869 | 5371.648 | 0
370 | 0.968035 | 0.715004 | 0.09662851 | 5396.772 | 2565.585
371 | 0.9607245 | 0.7058501 | 0.09509047 | 5482.995 | 2392.933
372 | 0.9511914 | 0.7150197 | 0.09851974 | 5508.918 | 2358.09
373 | 0.9513907 | 0.7150198 | 0.09906452 | 5392.461 | 2541.818
374 | 0.9511311 | 0.7150122 | 0.09906452 | 5330.804 | 2556.724
375 | 0.9507271 | 0.7150061 | 0.09915417 | 5336.088 | 2555.412
376 | 0.9511393 | 0.7150029 | 0.09843051 | 5334.179 | 2551.584
377 | 0.9596494 | 0.7150099 | 0.09662851 | 5398.525
378 | 0.9598674 | 0.7150266 | 0.09599008 | 5465.213 | 2437.775
379 | 0.9601202 | 0.7150176 | 0.09744051 | 5455.652 | 2390.026
380 | 0.9603045 | 0.7058519 | 0.09816375 | 5464.762 | 2374.324
381 | 0.9612145 | 0.7150163 | 0.09436313 | 5472.325 | 2358.981
382 | 0.9616091 | 0.7150119 | 0.09436313 | 5489.7 | 2324.966
383 | 0.9617432 | 0.7150135 | 0.09491868 | 5509.061 | 2309.482
384 | 0.9619002 | 0.7150163 | 0.09436313 | 5517.404 | 2299.717
385 | 0.9619965 | 0.7058545 | 0.09419249 | 5522.967 | 2290.092
386 | 0.9620799 | 0.7058524 | 0.09509047 | 5527.312 | 2278.077
387 | 0.9621704 | 0.7058506 | 0.09509047 | 5531.109 | 2275.28
388 | 0.9622695 | 0.7058554 | 0.0950045 | 5533.375 | 2268.421
389 | 0.9596566 | 0.6966831 | 0.09346499 | 5552.315 | 2239.735
390 | 0.9504264 | 0.705854 | 0.09599008 | 5553.83 | 2229.329
391 | 0.9437762 | 0.6966847 | 0.09671595 | 5395.415 | 2469.929
392 | 0.9434121 | 0.7058552 | 0.09834143 | 5335.071 | 2502.148
393 | 0.9431528 | 0.7058552 | 0.09680356 | 5316.962 | 2503.57
394 | 0.9439798 | 0.7150018 | 0.09825251 | 5310.915 | 2521.616
395 | 0.9523779 | 0.7150118 | 0.09517661 | 5288.353 | 2561.881
396 | 0.9588059 | 0.7058394 | 0.0958165 | 5388.341 | 2384.574
397 | 0.9435431 | 0.7058433 | 0.09680356 | 5441.796 | 2340.263
398 | 0.942255 | 0.7058506 | 0.09761703 | 5435.797 | 2385.135
399 | 0.9432699 | 0.7058215 | 0.09825251 | 5299.149 | 2549.99
400 | 0.9426625 | 0.7058526 | 0.09744051 | 5301.494 | 2512.694
401 | 0.9419271 | 0.7058359 | 0.09761703 | 5317.962 | 2503.976
402 | 0.9503788 | 0.7150071 | 0.09752869 | 5304.259 | 2513.366
403 | 0.9516509 | 0.7058431 | 0.09453439 | 5274.666 | 2564.054
404 | 0.9523467 | 0.7058157 | 0.09509047 | 5403.608 | 2382.887
405 | 0.942365 | 0.7058498 | 0.09689131 | 5433.594 | 2346.373
406 | 0.9423651 | 0.7058496 | 0.09906452 | 5373.999 | 2485.898
407 | 0.9422279 | 0.7058359 | 0.09752869 | 5296.525 | 2524.788
408 | 0.9420938 | 0.7057771 | 0.09770553 | 5303.822 | 2511.476
409 | 0.9416885 | 0.7057776 | 0.09834143 | 5294.698 | 2502.101
410 | 0.9508406 | 0.7057206 | 0.09509047 | 5292.057 | 2502.699
411 | 0.9441163 | 0.6966351 | 0.09761703 | 5336.716 | 2403.043
412 | 0.9504961 | 0.7149609 | 0.09906452 | 5284.806 | 2666.426
413 | 0.9440994 | 0.7057953 | 0.09744051 | 5308.29 | 2590.833
414 | 0.9426188 | 0.7058055 | 0.09906452 | 5381.028 | 2363.23
415 | 0.9420494 | 0.7149731 | 0.0997863 | 5279.478 | 2584.099
416 | 0.9420317 | 0.7149581 | 0.09996691 | 5253.306 | 2613.754
417 | 0.9419999 | 0.7057936 | 0.09996691 | 5244.54 | 2605.536
418 | 0.941688 | 0.7149639 | 0.09987652 | 5253.415 | 2590.427
419 | 0.9349651 | 0.7058067 | 0.09906452 | 5254.947 | 2585.13
420 | 0.9439303 | 0.7149541 | 0.09987652 | 5243.368 | 2592.849
421 | 0.950408 | 0.7149679 | 0.09843051 | 5217.04 | 2651.41
422 | 0.9508315 | 0.7058066 | 0.09599008 | 5344.387 | 2461.291
423 | 0.9511606 | 0.7058051 | 0.09680356 | 5372.325 | 2420.807
424 | 0.9513156 | 0.7058022 | 0.09671595 | 5386.951 | 2410.073
425 | 0.9514947 | 0.7057993 | 0.09572994 | 5396.811 | 2397.308
426 | 0.9516452 | 0.7149635 | 0.09517661 | 5402.217 | 2386.715
427 | 0.9435826 | 0.6874859 | 0.09526289 | 5408.858 | 2377.731
428 | 0.9504661 | 0.6966299 | 0.09662851 | 162.451 | 2100.662
429 | 0.9512777 | 0.7057975 | 0.09590321 | 5409.125 | 0
430 | 0.9516841 | 0.7057796 | 0.09427773 | 5418.796 | 2340.693
431 | 0.9438719 | 0.6966425 | 0.09509047 | 5433.347 | 2280.616
432 | 0.9499214 | 0.7058057 | 0.09590321 | 5441.192 | 2279.148
433 | 0.9499601 | 0.7057923 | 0.09590321 | 5396.203 | 2384.659
434 | 0.9507053 | 0.7058242 | 0.09726463 | 5359.639 | 2389.878
435 | 0.950335 | 0.7057998 | 0.0958165 | 5382.171 | 2361.457
436 | 0.9526821 | 0.7057976 | 0.09572994 | 5393.907 | 2330.052
437 | 0.9585844 | 0.7057936 | 0.09572994 | 5413.11 | 2322.192
438 | 0.9513136 | 0.6966235 | 0.0950045 | 5426.269 | 2273.32
439 | 0.9441268 | 0.6966429 | 0.09654121 | 5479.336 | 2254.587
440 | 0.949937 | 0.7058092 | 0.09662851 | 5393.531 | 0
441 | 0.9500563 | 0.7058038 | 0.09807517 | 5390.999 | 2423.191
442 | 0.9441166 | 0.7058007 | 0.09517661 | 5386 | 2357.973
443 | 0.9516962 | 0.7057964 | 0.09717692 | 5392.033 | 2342.708
444 | 0.9522511 | 0.7058132 | 0.09572994 | 5382.252 | 2366.973
445 | 0.9441192 | 0.7058075 | 0.0958165 | 5406.552 | 2300.946
446 | 0.9426632 | 0.7057847 | 0.09807517 | 5447.9 | 2284.884
447 | 0.9430965 | 0.6966387 | 0.09662851 | 5458.778 | 2241.056
448 | 0.9428483 | 0.6966387 | 0.09662851 | 5359.548 | 2394.894
449 | 0.941821 | 0.6966355 | 0.09744051 | 5352.627 | 2388.832
450 | 0.9503629 | 0.6966276 | 0.09671595 | 5349.923
451 | 0.9506438 | 0.7057874 | 0.0958165 | 5352.157 | 2467.096
452 | 0.9423477 | 0.6966342 | 0.09599008 | 5362.444 | 2340.976
453 | 0.9415961 | 0.7057862 | 0.09662851 | 5419.587 | 2318.587
454 | 0.9421182 | 0.6966189 | 0.09590321 | 5428.463 | 2291.148
455 | 0.9419763 | 0.6966174 | 0.09599008 | 5325.205 | 2426.722
456 | 0.9425342 | 0.6966268 | 0.09671595 | 5329.861 | 2390.254
457 | 0.9496358 | 0.7057949 | 0.09735248 | 5339.971 | 2395.395
458 | 0.9502106 | 0.6965942 | 0.0958165 | 5351.55 | 2365.349
459 | 0.9504843 | 0.7057928 | 0.09572994 | 5342.128 | 2415.567
460 | 0.9506367 | 0.7057803 | 0.0950045 | 5411.774 | 2308.353
461 | 0.950737 | 0.7057683 | 0.09427773 | 5427.933 | 2288.072
462 | 0.9509284 | 0.6966264 | 0.09509047 | 5436.527 | 2275.291
463 | 0.9514326 | 0.6966283 | 0.09419249 | 5443.668 | 2267.323
464 | 0.9516837 | 0.6966329 | 0.09354965 | 5447.325 | 2261.37
465 | 0.9517494 | 0.6966241 | 0.0955573 | 5457.654 | 2240.152
466 | 0.9518222 | 0.6966301 | 0.09346499 | 5470.28 | 2228.59
467 | 0.951825 | 0.6966377 | 0.09346499 | 5476.796 | 2219.184
468 | 0.951802 | 0.6966257 | 0.09273618 | 5478.672 | 2214.434
469 | 0.9516727 | 0.6966105 | 0.09483301 | 5480.375 | 2208.731
470 | 0.9516701 | 0.6966422 | 0.09338049 | 5481.813 | 2208.513
471 | 0.9516868 | 0.6966424 | 0.09346499 | 5481.032 | 2207.153
472 | 0.9516963 | 0.6966379 | 0.09363446 | 5480.829 | 2199.998
473 | 0.9512165 | 0.6966585 | 0.09590321 | 5484.908
474 | 0.9505626 | 0.696654 | 0.09590321 | 5502.08 | 2232.654
475 | 0.9520986 | 0.7058195 | 0.0958165 | 5361.691 | 2499.941
476 | 0.9529275 | 0.6966639 | 0.0958165 | 5417.801 | 2359.334
477 | 0.9530652 | 0.6966506 | 0.09419249 | 5380.924 | 2396.224
478 | 0.9437297 | 0.6966644 | 0.09662851 | 5455.355 | 2278.404
479 | 0.9438621 | 0.6966644 | 0.09744051 | 5471.169 | 2257.37
480 | 0.9440677 | 0.6966614 | 0.0950045 | 5424.025 | 2355.599
481 | 0.9437484 | 0.6966542 | 0.09509047 | 5367.862 | 2358.771
482 | 0.9424387 | 0.6966555 | 0.09662851 | 5384.629 | 2326.865
483 | 0.9504252 | 0.705833 | 0.09509047 | 5390.833 | 2316.317
484 | 0.9507388 | 0.7058305 | 0.0958165 | 5376.396 | 2337.928
485 | 0.9498842 | 0.6874984 | 0.09354965 | 5380.225 | 2293.244
486 | 0.9416323 | 0.6966567 | 0.09517661 | 5437.389 | 2254.074
487 | 0.9421647 | 0.6966397 | 0.09599008 | 5446.999 | 2239.106
488 | 0.9420386 | 0.6966224 | 0.0950045 | 5376.678 | 2343.694
489 | 0.942192 | 0.6967068 | 0.09444868 | 5343.864 | 2345.834
490 | 0.9414894 | 0.6966977 | 0.09735248 | 5366.662 | 2318.712
491 | 0.9440645 | 0.6966972 | 0.0950045 | 5365.803 | 2304.773
492 | 0.949898 | 0.6966882 | 0.0958165 | 5350.084 | 2348.256
493 | 0.9418006 | 0.6967039 | 0.09590321 | 5382.152 | 2266.323
494 | 0.9350501 | 0.6967005 | 0.09517661 | 5424.39 | 2250.168
495 | 0.9409979 | 0.6966343 | 0.09807517 | 5434.861 | 2209.839
496 | 0.9349631 | 0.6966435 | 0.0958165 | 5333.083 | 2371.88
497 | 0.9349231 | 0.6966404 | 0.09662851 | 5329.848 | 2350.787
498 | 0.9412816 | 0.6966208 | 0.09599008 | 5332.286 | 2354.599
499 | 0.9427084 | 0.6966355 | 0.09436313 | 5328.958 | 2347.709
500 | 0.9430824 | 0.6966402 | 0.09572994 | 5306.504 | 2388.286
501 | 0.9341723 | 0.6874774 | 0.09816375 | 5378.731 | 2292.995
502 | 0.9334096 | 0.6966175 | 0.09671595 | 5401.983 | 2268.183
503 | 0.9335885 | 0.6874802 | 0.09744051 | 5364.263 | 2355.631
504 | 0.93377 | 0.6874726 | 0.09436313 | 5289.988 | 2409.332
505 | 0.9330216 | 0.6966554 | 0.09744051 | 5290.051 | 2394.333
506 | 0.9409085 | 0.696658 | 0.09671595 | 5303.191 | 2368.162
507 | 0.9413845 | 0.6966523 | 0.0958165 | 5306.88 | 2368.818
508 | 0.941625 | 0.6966329 | 0.0958165 | 5286.581 | 2383.851
509 | 0.9417822 | 0.6966553 | 0.09436313 | 5360.966 | 2305.026
510 | 0.9418768 | 0.6966437 | 0.0958165 | 5376.077 | 2287.542
511 | 0.9419988 | 0.696636 | 0.09419249 | 5383.75 | 2278.277
512 | 0.9422847 | 0.6874765 | 0.09483301 | 5388.094 | 2272.246
513 | 0.9422841 | 0.6874633 | 0.09427773 | 5392.595 | 2262.138
514 | 0.9422037 | 0.6874751 | 0.09509047 | 5399.19 | 2253.888
515 | 0.9421551 | 0.6874721 | 0.0950045 | 5406.004 | 2243.904
516 | 0.9420724 | 0.6874706 | 0.09363446 | 5406.614 | 2243.06
517 | 0.9419273 | 0.6874781 | 0.09273618 | 5405.505 | 2242.654
518 | 0.941854 | 0.6874826 | 0.09491868 | 5405.317 | 2243.951
519 | 0.9418211 | 0.6874612 | 0.09346499 | 5402.926 | 2238.545
520 | 0.9418086 | 0.687463 | 0.0958165 | 5400.176 | 2242.232
521 | 0.9417337 | 0.687457 | 0.0941074 | 5401.02 | 2235.092
522 | 0.9417954 | 0.6875352 | 0.09427773 | 5403.849 | 2225.233
523 | 0.9417192 | 0.6874989 | 0.09436313 | 5403.771 | 2223.218
524 | 0.9410879 | 0.6966494 | 0.0950045 | 5403.959 | 2226.408
525 | 0.9421648 | 0.6966291 | 0.0958165 | 5293.569 | 2490.442
526 | 0.9427616 | 0.6966558 | 0.0950045 | 5351.616 | 2354.928
527 | 0.9428095 | 0.6874937 | 0.09427773 | 5308.222 | 2415.085
528 | 0.9336897 | 0.6874836 | 0.09534934 | 5390.078 | 2272.608
529 | 0.9329317 | 0.6874879 | 0.09671595 | 5399.034 | 2255.577
530 | 0.9322823 | 0.6874699 | 0.09752869 | 5351.168 | 2354.363
531 | 0.9322135 | 0.6874835 | 0.09662851 | 5280.849 | 2395.112
532 | 0.9343822 | 0.687479 | 0.09517661 | 5264.444 | 2387.99
533 | 0.9407484 | 0.6874897 | 0.09509047 | 5265.163 | 2377.99
534 | 0.934071 | 0.6874885 | 0.09427773 | 5279.336 | 2333.963
535 | 0.9247525 | 0.6782997 | 0.0958165 | 5251.085 | 2383.975
536 | 0.9238703 | 0.6874503 | 0.09517661 | 5262.898 | 2372.319
537 | 0.9328123 | 0.6874625 | 0.09509047 | 5253.804 | 2372.944
538 | 0.9332933 | 0.6874703 | 0.09363446 | 5229.819 | 2409.365
539 | 0.9252657 | 0.6782938 | 0.09436313 | 5264.73 | 2311.167
540 | 0.916619 | 0.6783009 | 0.09671595 | 5326.502 | 2288.793
541 | 0.9234639 | 0.6874622 | 0.09590321 | 5339.378 | 2265.482
542 | 0.923256 | 0.6874747 | 0.09526289 | 5222.632 | 2420.255
543 | 0.9074418 | 0.6782899 | 0.09834143 | 5193.13 | 2423.927
544 | 0.9141411 | 0.6874736 | 0.09834143 | 5218.04 | 2400.147
545 | 0.9236119 | 0.6783001 | 0.09509047 | 5154.506 | 2517.189
546 | 0.9243193 | 0.6874736 | 0.09509047 | 5054.314 | 2619.5
547 | 0.907466 | 0.6783064 | 0.09969624 | 5166.055 | 2407.992
548 | 0.9055173 | 0.6782984 | 0.09996691 | 5242.153 | 2364.353
549 | 0.9058227 | 0.6783011 | 0.09906452 | 5257.921 | 2340.522
550 | 0.8982844 | 0.6783046 | 0.09987652 | 5035.846 | 2643.109
551 | 0.8977183 | 0.6691551 | 0.09915417 | 5010.97 | 2634.952
552 | 0.9061824 | 0.6874651 | 0.09924398 | 5003.564 | 2675.623
553 | 0.9148477 | 0.6782936 | 0.09816375 | 4979.736 | 2674.843
554 | 0.9158821 | 0.687457 | 0.09517661 | 4948.423 | 2719.17
555 | 0.9165324 | 0.6782788 | 0.09436313 | 5112.728 | 2490.222
556 | 0.922695 | 0.6782945 | 0.09444868 | 5165.041 | 2440.351
557 | 0.9232309 | 0.6783425 | 0.09572994 | 5207.388 | 2384.915
558 | 0.9233314 | 0.6783612 | 0.09427773 | 5217.42
559 | 0.9234453 | 0.6691693 | 0.0950045 | 5248.983 | 2404.51
560 | 0.923131 | 0.6783643 | 0.09427773 | 5248.97 | 2339.261
561 | 0.9229908 | 0.6783574 | 0.09436313 | 5253.69 | 2324.902
562 | 0.9229183 | 0.678349 | 0.09662851 | 5258.159 | 2307.543
563 | 0.9228578 | 0.6783507 | 0.0958165 | 5239.659 | 2334.199
564 | 0.9227455 | 0.6783354 | 0.09590321 | 5237.659 | 2332.98
565 | 0.9228307 | 0.6783614 | 0.09427773 | 5235.565 | 2334.433
566 | 0.9228578 | 0.6784376 | 0.0958165 | 5234.784 | 2326.902
567 | 0.9069168 | 0.6691223 | 0.09671595 | 5237.847 | 0
568 | 0.9055495 | 0.669152 | 0.09825251 | 5261.769 | 2362.012
569 | 0.9144774 | 0.6783173 | 0.09671595 | 5038.83 | 2771.873
570 | 0.9157356 | 0.6782954 | 0.09816375 | 5042.908 | 2637.531
571 | 0.9164566 | 0.6782836 | 0.09509047 | 4994.439 | 2671.423
572 | 0.8981609 | 0.6691508 | 0.0997863 | 5149.791 | 2434.382
573 | 0.8966692 | 0.6691341 | 0.09906452 | 5092.508 | 2605.938
574 | 0.8891379 | 0.6691475 | 0.09915417 | 4962.565 | 0
575 | 0.8889122 | 0.6599982 | 0.09915417 | 4990.722 | 2711.155
576 | 0.8978937 | 0.6782944 | 0.09906452 | 4939.862 | 2689.53
577 | 0.9058367 | 0.6783195 | 0.09816375 | 4931.8 | 2654.624
578 | 0.9064752 | 0.6691323 | 0.09752869 | 4873.174 | 2798.779
579 | 0.889055 | 0.6691518 | 0.09752869 | 5045.79 | 2525.927
580 | 0.8875541 | 0.6691356 | 0.09996691 | 5090.855 | 2480.725
581 | 0.8872924 | 0.6691428 | 0.1015005 | 5021.009 | 2629.531
582 | 0.889227 | 0.6600532 | 0.09851974 | 4874.033 | 2761.513
583 | 0.8877544 | 0.6600141 | 0.09843051 | 4855.346 | 2754.06
584 | 0.8873999 | 0.6600125 | 0.09933396 | 4834.912 | 724.8192
585 | 0.880002 | 0.6691763 | 0.09996691 | 0 | 1607.515
586 | 0.8970428 | 0.6691627 | 0.09689131 | 4949.43 | 2442.185
587 | 0.8983303 | 0.6691716 | 0.09816375 | 4898.854 | 2540.089
588 | 0.8891664 | 0.6599956 | 0.09816375 | 4859.542 | 2641.556
589 | 0.8799858 | 0.6691615 | 0.1015924 | 4936.434 | 2468.375
590 | 0.8870221 | 0.6691669 | 0.1007796 | 5028.78 | 2437.954
591 | 0.8799763 | 0.6599869 | 0.1000575 | 5054.124 | 2404.752
592 | 0.8796599 | 0.6599824 | 0.1015005 | 4877.526 | 2695.086
593 | 0.8792672 | 0.6691348 | 0.1024979 | 4842.902 | 2719.302
594 | 0.889131 | 0.669146 | 0.1005976 | 4842.181 | 2728.757
595 | 0.8958205 | 0.669142 | 0.09752869 | 4806.324 | 2773.348
596 | 0.8799587 | 0.6599732 | 0.09915417 | 4787.495 | 2814.395
597 | 0.8786412 | 0.659975 | 0.1007796 | 4864.889 | 2629.793
598 | 0.878479 | 0.6599718 | 0.1015924 | 4956.093 | 2567.717
599 | 0.8707835 | 0.6599547 | 0.1021279 | 4986.083 | 2477.33
600 | 0.8707717 | 0.6599495 | 0.1015924 | 4818.494 | 2780.381
601 | 0.8707817 | 0.6691174 | 0.1024051 | 4786.465 | 2774.067
602 | 0.8867595 | 0.6691324 | 0.1007796 | 4774.385 | 2807.037
603 | 0.8873661 | 0.659965 | 0.09906452 | 4740.309 | 2833.239
604 | 0.8708 | 0.650809 | 0.1005976 | 4720.903 | 2869.379
605 | 0.870089 | 0.6599611 | 0.1015005 | 4819.327 | 2685.713
606 | 0.8707903 | 0.6599615 | 0.09915417 | 4898.483 | 2627.871
607 | 0.8704966 | 0.6507909 | 0.1007796 | 4921.658 | 2536.466
608 | 0.8704068 | 0.6508032 | 0.09843051 | 4737.841 | 2834.257
609 | 0.8706158 | 0.6599448 | 0.1013173 | 4753.733 | 2775.319
610 | 0.8798599 | 0.6599482 | 0.09825251 | 4776.076 | 2752.898
611 | 0.8799517 | 0.6599657 | 0.09752869 | 4770.141 | 2742.287
612 | 0.8707825 | 0.6508001 | 0.09825251 | 4757.656 | 2768.804
613 | 0.8696911 | 0.6507983 | 0.1015005 | 4829.875 | 2636.137
614 | 0.8698949 | 0.6508049 | 0.0997863 | 4893.047 | 2611.184
615 | 0.8697054 | 0.6508052 | 0.09915417 | 4909.895 | 2550.89
616 | 0.8694788 | 0.6508046 | 0.09996691 | 4776.123 | 2748.241
617 | 0.8698566 | 0.6599807 | 0.1006885 | 4766.029 | 2724.992
618 | 0.8785145 | 0.6507945 | 0.09897503 | 4768.654 | 2723.865
619 | 0.8789677 | 0.6599699 | 0.09752869 | 4764.953 | 2725.054
620 | 0.8792554 | 0.6599538 | 0.09689131 | 4739.842 | 2763.194
621 | 0.8793265 | 0.6599626 | 0.09761703 | 4819.456 | 2638.623
622 | 0.8793266 | 0.6599674 | 0.09689131 | 4871.348 | 2614.28
623 | 0.8794028 | 0.6599669 | 0.09825251 | 4886.284 | 2593.766
624 | 0.8793667 | 0.6599641 | 0.09744051 | 4892.536 | 2584.891
625 | 0.8799601 | 0.650806 | 0.09744051 | 4897.224 | 2577.703
626 | 0.8799703 | 0.6508123 | 0.09689131 | 4900.365 | 2568.094
627 | 0.8799626 | 0.6508045 | 0.09671595 | 4903.506 | 2563.173
628 | 0.8799414 | 0.650794 | 0.09662851 | 4930.522 | 2525.377
629 | 0.8799276 | 0.6507973 | 0.09744051 | 4932.118 | 2515.659
630 | 0.8800596 | 0.6509068 | 0.09816375 | 4933.601
631 | 0.878346 | 0.6416524 | 0.0988857 | 4954.523 | 2586.595
632 | 0.8707157 | 0.6416615 | 0.09770553 | 4931.412 | 2528.047
633 | 0.8778999 | 0.6691383 | 0.0997863 | 4930.116 | 2514.079
634 | 0.8797948 | 0.6600047 | 0.09607711 | 4798.765 | 2801.336
635 | 0.8798807 | 0.659973 | 0.09689131 | 4837.842 | 2652.354
636 | 0.869691 | 0.6416497 | 0.09843051 | 4769.343 | 2709.852
637 | 0.8616409 | 0.6416484 | 0.0997863 | 4868.036 | 2560.343
638 | 0.8616443 | 0.6416509 | 0.1006885 | 4908.41 | 2533.422
639 | 0.8615941 | 0.6508093 | 0.1006885 | 4909.145 | 2531.171
640 | 0.8608826 | 0.6416479 | 0.09915417 | 4746.704 | 2710.072
641 | 0.8616384 | 0.6508125 | 0.1005976 | 4723.188 | 2705.837
642 | 0.8702607 | 0.6599685 | 0.09761703 | 4725.313 | 2708.931
643 | 0.8705665 | 0.6507982 | 0.09752869 | 4713.672 | 2728.493
644 | 0.8607607 | 0.6416828 | 0.09761703 | 4692.844 | 2756.961
645 | 0.8525369 | 0.641702 | 0.1000575 | 4783.894 | 2642.81
646 | 0.8601821 | 0.6416645 | 0.1006885 | 4826.833 | 2615.983
647 | 0.8525069 | 0.6325076 | 0.09825251 | 4834.615 | 2560.139
648 | 0.8525139 | 0.6416852 | 0.09987652 | 4682.017 | 2760.773
649 | 0.8525051 | 0.6508376 | 0.1006885 | 4657.235 | 2788.898
650 | 0.8616896 | 0.6508563 | 0.09825251 | 4691.173 | 2766.745
651 | 0.8607168 | 0.6416733 | 0.09906452 | 4665.454 | 2774.101
652 | 0.8515372 | 0.6417018 | 0.1005976 | 4716.691 | 2682.668
653 | 0.8513262 | 0.641693 | 0.1007796 | 4773.333
654 | 0.8515087 | 0.6325009 | 0.1005976 | 4804.942 | 2735.527
655 | 0.8433634 | 0.6325227 | 0.0997863 | 4686.08 | 2809.147
656 | 0.8432329 | 0.6325147 | 0.1005976 | 4606.767 | 2863.955
657 | 0.8525254 | 0.6416888 | 0.09834143 | 4629.361 | 2803.773
658 | 0.8525303 | 0.6416984 | 0.09834143 | 4643.267 | 2699.587
659 | 0.860056 | 0.6416896 | 0.09599008 | 4598.643 | 2816.397
660 | 0.8423039 | 0.6324984 | 0.1006885 | 4700.864 | 2714.261
661 | 0.8428632 | 0.6324951 | 0.09843051 | 4722.505 | 2688.715
662 | 0.8429117 | 0.6325281 | 0.09924398 | 4662.534 | 0
663 | 0.8424008 | 0.6325193 | 0.1005068 | 4593.674 | 2972.878
664 | 0.8433624 | 0.6416949 | 0.1000575 | 4576.268 | 2851.474
665 | 0.8515199 | 0.6416952 | 0.09915417 | 4580.487 | 2831.428
666 | 0.8518746 | 0.6325073 | 0.09761703 | 4580.753 | 2827.991
667 | 0.8521365 | 0.6325205 | 0.09744051 | 4548.096 | 2866.615
668 | 0.852239 | 0.6416969 | 0.09825251 | 4648.724 | 2743.089
669 | 0.8522994 | 0.6416665 | 0.09680356 | 4677.584 | 2718.027
670 | 0.8523941 | 0.6416866 | 0.09680356 | 4691.085 | 2692.466
671 | 0.8523485 | 0.6416758 | 0.09599008 | 4699.772 | 2684.825
672 | 0.852427 | 0.6416803 | 0.09671595 | 4703.867 | 2673.81
673 | 0.8524771 | 0.6416892 | 0.09816375 | 4709.179 | 2664.529
674 | 0.8524744 | 0.6416833 | 0.09752869 | 4713.93 | 2651.452
675 | 0.8524859 | 0.6416505 | 0.09761703 | 4716.212 | 2645.484
676 | 0.8525584 | 0.6325436 | 0.09590321 | 4720.743 | 2632.437
677 | 0.8526457 | 0.6326113 | 0.09735248 | 4726.4 | 2616.625
678 | 0.8526455 | 0.6326007 | 0.09744051 | 4729.728 | 2610.875
679 | 0.843296 | 0.6233125 | 0.1005976 | 4734.197 | 2602.032
680 | 0.8341454 | 0.6233198 | 0.1007796 | 4739.589 | 2589.736
681 | 0.8432733 | 0.6324565 | 0.09996691 | 4524.091 | 3049.421
682 | 0.8507453 | 0.632481 | 0.09924398 | 4549.452 | 2892.297
683 | 0.84263 | 0.6233076 | 0.09933396 | 4485.234 | 0
684 | 0.8334598 | 0.6233247 | 0.1015924 | 4556.093 | 2891.27
685 | 0.8335925 | 0.6233126 | 0.1007796 | 4623.176 | 2734.885
686 | 0.8333683 | 0.6233127 | 0.1015924 | 4642.427 | 2704.058
687 | 0.8332049 | 0.6141499 | 0.1006885 | 4529.563 | 2842.91
688 | 0.8249665 | 0.6141393 | 0.1001482 | 4479.001 | 2822.645
689 | 0.8421013 | 0.6416483 | 0.1000575 | 4479.142 | 2879.081
690 | 0.8423935 | 0.6324555 | 0.1005976 | 4491.454 | 2736.553
691 | 0.8424999 | 0.6324405 | 0.09924398 | 4496.345 | 2833.863
692 | 0.8249395 | 0.6232842 | 0.1006885 | 4492.595 | 2816.726
693 | 0.8249441 | 0.6232947 | 0.1024051 | 4585.725 | 2746.026
694 | 0.8249548 | 0.614129 | 0.09996691 | 4600.053 | 2731.026
695 | 0.8249579 | 0.6141396 | 0.1001482 | 4540.942 | 2865.785
696 | 0.8249261 | 0.6232995 | 0.1000575 | 4459.971 | 2847.145
697 | 0.8336182 | 0.6324747 | 0.09996691 | 4461.159 | 2850.239
698 | 0.8340552 | 0.6232925 | 0.1006885 | 4470.363 | 2829.084
699 | 0.8341063 | 0.6232898 | 0.09851974 | 4480.582 | 2816.146
700 | 0.8157711 | 0.6141142 | 0.1015924 | 4437.818 | 2885.162
701 | 0.8157841 | 0.6141213 | 0.1000575 | 4537.868 | 2765.369
702 | 0.8157887 | 0.6141394 | 0.1015924 | 4548.977 | 2756.979
703 | 0.8158043 | 0.6141409 | 0.1022201 | 4509.571 | 2842.944
704 | 0.8157912 | 0.6141312 | 0.1015924 | 4393.801 | 2887.049
705 | 0.8245722 | 0.623313 | 0.1015005 | 4399.831 | 2879.8
706 | 0.8249563 | 0.6233045 | 0.09843051 | 4387.145 | 2897.394
707 | 0.8332294 | 0.6233044 | 0.09987652 | 4393.441 | 2887.191
708 | 0.8247145 | 0.6141506 | 0.09915417 | 4389.129 | 2887.05
709 | 0.8158117 | 0.6141531 | 0.1015005 | 4473.29 | 2773.51
710 | 0.815782 | 0.6141175 | 0.1005976 | 4522.79 | 2736.59
711 | 0.8157776 | 0.6141251 | 0.1006885 | 4543.322 | 2684.216
712 | 0.8157499 | 0.6141114 | 0.1006885 | 4461.382 | 2783.789
713 | 0.8157621 | 0.614111 | 0.1005976 | 4437.147 | 2805.851
714 | 0.8249354 | 0.6232727 | 0.0997863 | 4451.992 | 2763.822
715 | 0.8331709 | 0.6232886 | 0.09834143 | 4454.805 | 2767.916
716 | 0.8332707 | 0.6232889 | 0.09906452 | 4445.742 | 2760.759
717 | 0.8332825 | 0.623283 | 0.09906452 | 4482.54 | 2686.216
718 | 0.8332716 | 0.6233146 | 0.1014088 | 4552.34 | 2661.874
719 | 0.8332866 | 0.6141533 | 0.09834143 | 4564.809 | 2646.984
720 | 0.8333029 | 0.6141321 | 0.09906452 | 4572.249 | 2632.204
721 | 0.8332887 | 0.6141249 | 0.09616429 | 4576.201 | 2624.954
722 | 0.8332854 | 0.6141322 | 0.09897503 | 4577.06 | 2619.517
723 | 0.833057 | 0.6141391 | 0.09744051 | 4582.593 | 2605.016
724 | 0.8329841 | 0.6142334 | 0.09697925 | 4587.578 | 0
725 | 0.8330025 | 0.614217 | 0.0997863 | 4627.515 | 2680.908
726 | 0.834146 | 0.6049971 | 0.09744051 | 4586.61 | 0
727 | 0.8338776 | 0.6141389 | 0.09834143 | 4624.297 | 2676.58
728 | 0.8249632 | 0.6141372 | 0.09834143 | 4581.673 | 2589.003
729 | 0.834129 | 0.6233057 | 0.09825251 | 4510.822 | 2750.339
730 | 0.8416755 | 0.6141127 | 0.09744051 | 4624.976 | 2611.826
731 | 0.8335558 | 0.6049632 | 0.09897503 | 4569.117 | 2626.45
732 | 0.8248605 | 0.6141299 | 0.09915417 | 4588.198 | 2533.205
733 | 0.8242852 | 0.6049623 | 0.09924398 | 4640.764 | 2523.207
734 | 0.8243285 | 0.614137 | 0.09915417 | 4644.75 | 2522.395
735 | 0.8157842 | 0.6049626 | 0.09996691 | 4570.729 | 2597.999
736 | 0.8157746 | 0.6049545 | 0.09996691 | 4499.243 | 2661.325
737 | 0.8249512 | 0.6141263 | 0.09969624 | 4495.9 | 2642.904
738 | 0.8326733 | 0.6141234 | 0.09825251 | 4500.401 | 2638.935
739 | 0.8326826 | 0.6141357 | 0.09816375 | 4477.994 | 2649.2
740 | 0.8157811 | 0.6049699 | 0.0977942 | 4460.917 | 2652.937
741 | 0.8067026 | 0.5958613 | 0.1006885 | 4578.578 | 2545.394
742 | 0.8066961 | 0.5866846 | 0.1013173 | 4588.767 | 2530.583
743 | 0.8067005 | 0.6050193 | 0.09924398 | 4558.22 | 2595.422
744 | 0.8067127 | 0.6050375 | 0.0997863 | 4471.293 | 2631.795
745 | 0.8066949 | 0.5958569 | 0.1007796 | 4431.387 | 2622.938
746 | 0.6956119 | 0.577514 | 0.1014088 | 4401.075 | 2648.295
747 | 0.8158562 | 0.6050147 | 0.09906452 | 4410.481 | 2661.451
748 | 0.8158732 | 0.6050301 | 0.09843051 | 4403.324 | 2664.576
749 | 0.8066907 | 0.595848 | 0.09987652 | 4472.204
750 | 0.8061974 | 0.5958509 | 0.09987652 | 4568.814 | 2640.19
751 | 0.8334195 | 0.5866543 | 0.09671595 | 4478.483 | 2630.827
752 | 0.8233678 | 0.5866681 | 0.09680356 | 4398.247 | 2665.153
753 | 0.7883431 | 0.5775102 | 0.1021279 | 4367.965 | 2682.653
754 | 0.7699923 | 0.5683286 | 0.1044652 | 47.49941 | 1672.324
755 | 0.7883076 | 0.5866554 | 0.1022201 | 4653.383 | 2268.583
756 | 0.7963192 | 0.5774943 | 0.1008709 | 4478.851 | 2554.399
757 | 0.7883209 | 0.5774984 | 0.1006885 | 4228.056 | 2765.469
758 | 0.7608393 | 0.5591717 | 0.1040306 | 4179.808 | 2677.274
759 | 0.751657 | 0.5499904 | 0.1069911 | 4312.754 | 2599.497
760 | 0.7425004 | 0.5500012 | 0.1079966 | 4328.428 | 2591.295
761 | 0.733335 | 0.54084 | 0.1057518 | 4217.55 | 2833.72
762 | 0.7333194 | 0.5408216 | 0.1071846 | 4002.793 | 2954.077
763 | 0.7241622 | 0.53166 | 0.1065653 | 3892.233 | 3027.682
764 | 0.7516491 | 0.5591498 | 0.1056561 | 3835.186 | 3078.668
765 | 0.7516668 | 0.5683375 | 0.1046539 | 3752.796 | 3123.151
766 | 0.7333105 | 0.5316546 | 0.1057518 | 3794.439 | 2935.345
767 | 0.7241612 | 0.5316635 | 0.1074761 | 3950.16
768 | 0.7241369 | 0.5316496 | 0.1088086 | 4058.74 | 3028.878
769 | 0.7149817 | 0.531644 | 0.1067587 | 3955.365 | 3007.919
770 | 0.7149769 | 0.5316451 | 0.1066619 | 3705.891 | 3177.791
771 | 0.7058187 | 0.5133211 | 0.1087103 | 3666.251 | 3158.838
772 | 0.7241375 | 0.5499816 | 0.1071846 | 3648.986 | 3185.197
773 | 0.724156 | 0.5499929 | 0.1056561 | 3613.33 | 3184.415
774 | 0.7333149 | 0.5499883 | 0.1042192 | 3575.815 | 3250.695
775 | 0.7058354 | 0.5224991 | 0.1065653 | 3560.143 | 3167.683
776 | 0.705817 | 0.5133286 | 0.1097198 | 3734.207 | 3026.233
777 | 0.7058078 | 0.5133124 | 0.1090057 | 3790.816 | 2969.189
778 | 0.6966438 | 0.5133196 | 0.1074761 | 3764.724 | 3078.668
779 | 0.6966405 | 0.5041477 | 0.1097198 | 3541.487 | 3236.43
780 | 0.6874809 | 0.5041446 | 0.1097198 | 3516.956 | 3234.415
781 | 0.6874836 | 0.4949882 | 0.1097198 | 3506.144 | 3237.68
782 | 0.6874868 | 0.4949892 | 0.1112446 | 3482.129 | 3226.741
783 | 0.6874808 | 0.4949862 | 0.1112446 | 3448.908 | 3289.835
784 | 0.6782965 | 0.4858092 | 0.1098192 | 3405.77 | 3315.584
785 | 0.6783029 | 0.4858143 | 0.1090057 | 3382.63 | 3329.537
786 | 0.6874731 | 0.4949724 | 0.1112446 | 3361.084 | 3333.316
787 | 0.6966441 | 0.5133152 | 0.1103328 | 3341.256 | 3346.693
788 | 0.69665 | 0.5133113 | 0.107899 | 3329.584 | 3349.693
789 | 0.6966592 | 0.5041675 | 0.1072816 | 3331.412 | 3322.147
790 | 0.6966473 | 0.5041585 | 0.1072816 | 3363.959 | 3335.647
791 | 0.6966409 | 0.5041492 | 0.1065653 | 3510.177 | 3086.028
792 | 0.6966518 | 0.5041569 | 0.1079966 | 3538.177 | 3081.122
793 | 0.6966413 | 0.504148 | 0.1072816 | 3514.224 | 3079.59
794 | 0.6966924 | 0.5041825 | 0.1070877 | 3514.927 | 3052.341
795 | 0.6966819 | 0.5041751 | 0.1071846 | 3523.162 | 3035.513
796 | 0.6875729 | 0.5042139 | 0.1064688 | 3531.005 | 0
797 | 0.687586 | 0.5042338 | 0.1064688 | 3621.441 | 3202.917
798 | 0.6875926 | 0.5042382 | 0.1058477 | 3529.255 | 3037.732
799 | 0.7241531 | 0.5224862 | 0.101054 | 3533.006 | 3005.36
800 | 0.7149618 | 0.5224666 | 0.10537 | 3524.802 | 2988.264
801 | 0.7057922 | 0.5224693 | 0.1062765 | 3525.162 | 2990.983
802 | 0.7055649 | 0.5133155 | 0.1041248 | 3516.381 | 3035.624
803 | 0.6966395 | 0.5133166 | 0.1070877 | 3814.816 | 2867.33
804 | 0.6966199 | 0.5132956 | 0.1065653 | 3739.723 | 2853.489
805 | 0.687463 | 0.5041402 | 0.1064688 | 3657.739 | 2922.654
806 | 0.6874686 | 0.504142 | 0.1065653 | 3604.895 | 2939.609
807 | 0.6966432 | 0.5224877 | 0.1056561 | 3570.707 | 2956.358
808 | 0.6962719 | 0.5133069 | 0.1069911 | 3542.192 | 2960.858
809 | 0.6965778 | 0.5132918 | 0.1043138 | 3528.88 | 2968.905
810 | 0.6874501 | 0.5041346 | 0.1063726 | 3541.053 | 2918.392
811 | 0.6873659 | 0.4949673 | 0.1070877 | 3577.398 | 2930.139
812 | 0.678293 | 0.4949686 | 0.1064688 | 3559.898 | 2910.065
813 | 0.6782946 | 0.4949731 | 0.1072816 | 3569.336 | 2899.518
814 | 0.6782948 | 0.4949733 | 0.1063726 | 3514.773 | 2931.72
815 | 0.6783233 | 0.4949928 | 0.107899 | 3477.367 | 2963.547
816 | 0.6783384 | 0.4950079 | 0.1072816 | 3466.024 | 2961.532
817 | 0.6875 | 0.5133295 | 0.1056561 | 3457.274 | 2965.969
818 | 0.678292 | 0.5041312 | 0.1064688 | 3450.011 | 2968.11
819 | 0.6782972 | 0.4949714 | 0.1065653 | 3433.977 | 2963.922
820 | 0.6691638 | 0.4858231 | 0.1080943 | 3458.79 | 2924.109
821 | 0.6691383 | 0.4858111 | 0.1103328 | 3627.908 | 2684.367
822 | 0.6599757 | 0.4858113 | 0.1073787 | 3453.741 | 2989.56
823 | 0.6599604 | 0.4858037 | 0.1090057 | 3403.225 | 3000.108
824 | 0.6599758 | 0.4766559 | 0.1097198 | 3346.256 | 3053.121
825 | 0.6599603 | 0.4766346 | 0.1105325 | 3324.178 | 3067.167
826 | 0.6599381 | 0.4857903 | 0.1090057 | 3308.101 | 3077.134
827 | 0.6599466 | 0.4857879 | 0.1088086 | 3284.663 | 3084.339
828 | 0.6599804 | 0.47665 | 0.1067587 | 3258.211 | 3096.979
829 | 0.6599773 | 0.476659 | 0.1081922 | 3256.288 | 3091.495
830 | 0.650805 | 0.4766499 | 0.1090057 | 3303.601 | 3028.402
831 | 0.6507725 | 0.4674552 | 0.1090057 | 3292.304 | 3043.418
832 | 0.6416254 | 0.467475 | 0.1104326 | 3305.257 | 3032.996
833 | 0.6416437 | 0.4583195 | 0.1105325 | 3272.851 | 3071.402
834 | 0.6324642 | 0.4491386 | 0.1112446 | 3230.836 | 3075.089
835 | 0.6324733 | 0.4491521 | 0.1107329 | 3209.039 | 3085.76
836 | 0.6416454 | 0.4583121 | 0.1105325 | 3136.916 | 3163.196
837 | 0.6324628 | 0.4583045 | 0.1111441 | 3104.838 | 3177.696
838 | 0.6324899 | 0.4491597 | 0.1104326 | 3074.369 | 3188.508
839 | 0.6324658 | 0.4491446 | 0.1105325 | 3075.495 | 3160.275
840 | 0.6232998 | 0.4399727 | 0.1112446 | 3112.229 | 3142.056
841 | 0.6233285 | 0.4308354 | 0.1113453 | 3080.01 | 3162.478
842 | 0.6141791 | 0.4308458 | 0.1112446 | 3037.933 | 3184.883
843 | 0.6142302 | 0.4217145 | 0.1112446 | 3002.888 | 3206.961
844 | 0.6050643 | 0.4217145 | 0.1113453 | 2961.199 | 3206.492
845 | 0.6050707 | 0.4217112 | 0.1106326 | 2923.872 | 3221.273
846 | 0.6050733 | 0.421716 | 0.1105325 | 2907.341 | 3222.195
847 | 0.6050568 | 0.4217055 | 0.1107329 | 2890.028 | 3225.57
848 | 0.632469 | 0.4308204 | 0.1074761 | 2874.295 | 3225.726
849 | 0.6232956 | 0.4216493 | 0.1102332 | 2882.951 | 3182.305
850 | 0.6049577 | 0.4124577 | 0.1105325 | 2883.857 | 3174.587
851 | 0.5958022 | 0.4033181 | 0.1103328 | 3111.916 | 3115.729
852 | 0.5958052 | 0.3941462 | 0.1120566 | 2988.122 | 3143.634
853 | 0.5866178 | 0.3941342 | 0.1113453 | 2889.373 | 0
854 | 0.5866303 | 0.3941447 | 0.1113453 | 2999.029 | 3405.958
855 | 0.5866228 | 0.3849712 | 0.1113453 | 2819.734 | 3216.322
856 | 0.5866395 | 0.4033092 | 0.1113453 | 2785.593 | 3208.961
857 | 0.5958054 | 0.403319 | 0.1098192 | 2759.219 | 3209.243
858 | 0.5866184 | 0.4033047 | 0.1113453 | 2741.657 | 3215.368
859 | 0.5774779 | 0.3849827 | 0.1114461 | 2820.578 | 3081.684
860 | 0.5683211 | 0.3666574 | 0.1134754 | 2809.125 | 3141.119
861 | 0.5683059 | 0.3666484 | 0.1128686 | 2769.844 | 0
862 | 0.5591317 | 0.3666379 | 0.1137835 | 2863.749 | 3416.208
863 | 0.5591232 | 0.3574671 | 0.1144926 | 2672.91 | 3241.584
864 | 0.55914 | 0.357475 | 0.1135779 | 2606.159 | 3274.632
865 | 0.549965 | 0.3574705 | 0.1136806 | 2567.065 | 3297.364
866 | 0.5591461 | 0.3666529 | 0.1130731 | 2535.566 | 3294.397
867 | 0.559119 | 0.3666408 | 0.1129707 | 2509.16 | 3306.52
868 | 0.5499772 | 0.3574878 | 0.1130731 | 2496.582 | 3311.615
869 | 0.5499604 | 0.3574765 | 0.1129707 | 2498.551 | 3267.601
870 | 0.5499453 | 0.3483013 | 0.1155135 | 2533.254 | 3236.445
871 | 0.5407992 | 0.3391402 | 0.1137835 | 2531.535 | 3231.414
872 | 0.5407932 | 0.3391431 | 0.1154089 | 2533.91 | 3191.478
873 | 0.5407751 | 0.3299637 | 0.1145962 | 2491.88 | 3271.913
874 | 0.5316826 | 0.330007 | 0.1144926 | 2429.146 | 3295.038
875 | 0.5316677 | 0.3299968 | 0.1145962 | 2414.24 | 3294.631
876 | 0.5316798 | 0.3300058 | 0.1145962 | 2381.178 | 3297.209
877 | 0.5316673 | 0.3391637 | 0.1129707 | 2374.522 | 3293.725
878 | 0.5316631 | 0.3299983 | 0.1145962 | 2355.6 | 3290.865
879 | 0.5316664 | 0.3299938 | 0.1153046 | 2339.647 | 3305.053
880 | 0.5316758 | 0.3208411 | 0.1131756 | 2374.147 | 3244.335
881 | 0.5224888 | 0.3116617 | 0.1147 | 2388.569 | 3226.773
882 | 0.5224988 | 0.3116619 | 0.116823 | 2370.585 | 3233.07
883 | 0.5225244 | 0.3116725 | 0.1155135 | 2367.21 | 3211.492
884 | 0.5133342 | 0.3116707 | 0.1155135 | 2318.773 | 3268.866
885 | 0.5133284 | 0.3025035 | 0.1161166 | 2280.617 | 3277.412
886 | 0.5133733 | 0.3116956 | 0.1170344 | 2261.289 | 3285.865
887 | 0.5133721 | 0.3025231 | 0.1156182 | 2248.696 | 3288.694
888 | 0.5042091 | 0.3025261 | 0.116823 | 2229.962 | 3292.006
889 | 0.5042618 | 0.3025546 | 0.1162217 | 2214.978 | 3289.787
890 | 0.5042497 | 0.3025531 | 0.1161166 | 2202.196 | 3289.693
891 | 0.5225879 | 0.3392351 | 0.1143892 | 2189.103 | 3289.506
892 | 0.5317518 | 0.3483855 | 0.1130731 | 2177.743 | 3283.459
893 | 0.5317614 | 0.3575639 | 0.1130731 | 2165.744 | 3278.115
894 | 0.5317584 | 0.3575624 | 0.1143892 | 2208.025 | 3150.119
895 | 0.5317615 | 0.3575669 | 0.1143892 | 2386.586 | 3078.121
896 | 0.5316449 | 0.3208264 | 0.1122596 | 2422.976 | 3049.809
897 | 0.5224673 | 0.3116439 | 0.1127666 | 2443.585 | 3027.154
898 | 0.5132921 | 0.3024732 | 0.1150965 | 2454.007 | 3014.451
899 | 0.5041367 | 0.2841462 | 0.1162217 | 2251.461 | 3578.235
900 | 0.494956 | 0.2841446 | 0.1161166 | 2408.881 | 3167.711
901 | 0.4858187 | 0.2841566 | 0.116327 | 2305.791 | 3141.102
902 | 0.4858094 | 0.274977 | 0.1176343 | 2229.352 | 3180.164
903 | 0.4858066 | 0.2658143 | 0.1162217 | 2157.853 | 3210.46
904 | 0.4766468 | 0.2658264 | 0.1169286 | 2109.589 | 3236.554
905 | 0.4766347 | 0.2658113 | 0.1164324 | 2071.98 | 3248.209
906 | 0.4766483 | 0.2749893 | 0.1156182 | 2043.402 | 3254.991
907 | 0.4766484 | 0.2749856 | 0.1161166 | 2020.606 | 3262.053
908 | 0.4766408 | 0.2658219 | 0.114804 | 1999.559 | 3264.163
909 | 0.4766422 | 0.2658136 | 0.1139898 | 1984.857 | 3264.412
910 | 0.4766356 | 0.2749834 | 0.1170344 | 2021.715 | 3198.086
911 | 0.4674732 | 0.2566452 | 0.1170344 | 2019.966 | 3212.086
912 | 0.4582985 | 0.2474765 | 0.116327 | 1996.669 | 3217.82
913 | 0.4583117 | 0.2383189 | 0.116327 | 2011.684 | 3178.477
914 | 0.4491595 | 0.2383287 | 0.1171404 | 2025.372 | 3192.102
915 | 0.4583045 | 0.2474855 | 0.1170344 | 1938.654 | 3257.491
916 | 0.4583162 | 0.2474883 | 0.1178472 | 1880.483 | 3280.069
917 | 0.4582968 | 0.2474796 | 0.1169286 | 1842.875 | 3291.695
918 | 0.4583135 | 0.2474946 | 0.1171404 | 1838.547 | 3250.319
919 | 0.458292 | 0.256653 | 0.1183386 | 1865.14 | 3229.007
920 | 0.4583015 | 0.2566442 | 0.116327 | 1876.359 | 3214.43
921 | 0.4583242 | 0.2566666 | 0.114804 | 1873.687 | 3211.196
922 | 0.4491386 | 0.2474781 | 0.116823 | 1880.655 | 3188.352
923 | 0.4491423 | 0.2383135 | 0.1162217 | 1914.452 | 3144.916
924 | 0.4491461 | 0.2383197 | 0.1156182 | 1920.499 | 3138.306
925 | 0.4399802 | 0.2291553 | 0.1177406 | 1908.89 | 3138.135
926 | 0.4399817 | 0.2291643 | 0.1170344 | 1849.685 | 3183.602
927 | 0.4307942 | 0.2108187 | 0.1186599 | 1832.704 | 3188.884
928 | 0.4216378 | 0.2016529 | 0.1178472 | 1794.188 | 3200.79
929 | 0.4216439 | 0.2016538 | 0.1179539 | 1760.72 | 3238.398
930 | 0.4216376 | 0.2016512 | 0.1176343 | 1696.284 | 0
931 | 0.4124734 | 0.1924856 | 0.1178472 | 1839.578 | 3475.769
932 | 0.4124809 | 0.1924886 | 0.1186599 | 1662.425 | 3274.444
933 | 0.4124777 | 0.1833239 | 0.1177406 | 1666.472 | 3246.007
934 | 0.4033316 | 0.1833347 | 0.1193646 | 1643.454 | 3236.038
935 | 0.4033361 | 0.1833347 | 0.1194726 | 1612.878 | 3237.351
936 | 0.4308535 | 0.2016801 | 0.1219109 | 1589.035 | 3244.913
937 | 0.4125118 | 0.1833347 | 0.1219109 | 1573.114 | 3232.523
938 | 0.4033392 | 0.1741688 | 0.1233131 | 1552.333 | 3238.069
939 | 0.4033497 | 0.174177 | 0.1215381 | 1080.544
940 | 0.3849893 | 0.155831 | 0.1237603 | 542.8969 | 3026.2
941 | 0.3758324 | 0.1558369 | 0.1235363 | 1707.346 | 3219.274
942 | 0.3758294 | 0.1466621 | 0.1236482 | 1590.254 | 3240.774
943 | 0.3666632 | 0.1466598 | 0.1221319 | 1536.615 | 3218.355
944 | 0.3666559 | 0.1374917 | 0.1228348 | 1485.022 | 3244.713
945 | 0.3666649 | 0.137503 | 0.1234246 | 1400.679 | 3255.945
946 | 0.3574952 | 0.1374947 | 0.1243491 | 1356.868 | 3243.914
947 | 0.3574795 | 0.13749 | 0.1235363 | 1327.852 | 3242.276
948 | 0.3575005 | 0.1374977 | 0.1230577 | 1310.509 | 3240.586
949 | 0.3666499 | 0.1374917 | 0.1228348 | 1289.695 | 3235.476
950 | 0.366665 | 0.1374977 | 0.1248229 | 1262.744 | 3226.101
951 | 0.3574745 | 0.1374935 | 0.1227236 | 1235.057 | 3229.851
952 | 0.357484 | 0.1374932 | 0.1242367 | 1220.823 | 3212.445
953 | 0.3483225 | 0.1374929 | 0.1233131 | 1226.138 | 3206.446
954 | 0.3483272 | 0.1283288 | 0.1236482 | 1296.337 | 3193.18
955 | 0.3391552 | 0.1283273 | 0.1236482 | 1291.4 | 3190.651
956 | 0.3391552 | 0.1191643 | 0.1228348 | 1247.823 | 3179.054
957 | 0.3299893 | 0.1191599 | 0.1243491 | 1245.807 | 3162.118
958 | 0.3299758 | 0.1191538 | 0.1243491 | 1222.229 | 3142.824
959 | 0.3299923 | 0.1099955 | 0.1242367 | 1173.277 | 3168.462
960 | 0.3299953 | 0.1100037 | 0.1243491 | 1147.574 | 3163.668
961 | 0.3208188 | 0.1099909 | 0.1235363 | 1130.121 | 3149.308
962 | 0.3208219 | 0.109997 | 0.1243491 | 1117.434 | 3152.257
963 | 0.3208172 | 0.1099954 | 0.1243491 | 1103.588 | 3146.991
964 | 0.3299758 | 0.1191583 | 0.1227236 | 1088.107 | 3134.166
965 | 0.3208169 | 0.1191503 | 0.1235363 | 1075.484 | 3131.744
966 | 0.3299954 | 0.1191644 | 0.1226126 | 1054.763 | 3102.713
967 | 0.3300059 | 0.1191689 | 0.1220213 | 1039.701 | 3122.01
968 | 0.3208678 | 0.1191824 | 0.1227236 | 1053.529 | 3097.042
969 | 0.3208686 | 0.1100097 | 0.1228348 | 1099.03 | 3087.917
970 | 0.3025397 | 0.100843 | 0.1233131 | 1085.997 | 3048.714
971 | 0.3025336 | 0.09167715 | 0.125747 | 1121.434 | 3042.793
972 | 0.3025413 | 0.09168015 | 0.1229461 | 1123.903 | 3040.214
973 | 0.3025336 | 0.09167801 | 0.1243491 | 1079.091 | 3040.808
974 | 0.2933578 | 0.09167243 | 0.1236482 | 1062.42 | 3091.682
975 | 0.2933617 | 0.09167708 | 0.1236482 | 962.8119 | 3036.12
976 | 0.2933587 | 0.08250746 | 0.1234246 | 964.0151 | 3044.401
977 | 0.284185 | 0.08250374 | 0.1244617 | 947.7339 | 3025.933
978 | 0.2841955 | 0.08250671 | 0.1235363 | 940.9705 | 3026.62
979 | 0.2933509 | 0.08250896 | 0.1242367 | 929.578 | 3025.042
980 | 0.293369 | 0.09167714 | 0.1228348 | 902.7187 | 3008.261
981 | 0.2933648 | 0.09167714 | 0.1244617 | 884.4225 | 2996.433
982 | 0.2841988 | 0.08250824 | 0.1230577 | 885.9849 | 2974.546
983 | 0.2933647 | 0.09167263 | 0.1236482 | 910.8127
984 | 0.2841951 | 0.08250517 | 0.1242367 | 1196.527 | 3306.053
985 | 0.4125118 | 0.1833347 | 0.1219109 | 909.9844 | 3004.995
986 | 0.4033392 | 0.1741688 | 0.1233131 | 874.9537 | 2969.184
987 | 0.4033497 | 0.174177 | 0.1215381 | 898.2483 | 2950.153
988 | 0.3849893 | 0.155831 | 0.1237603 | 542.8969 | 3026.2
989 | 0.3758324 | 0.1558369 | 0.1235363 | 1707.346 | 3219.274
990 | 0.3758294 | 0.1466621 | 0.1236482 | 1590.254 | 3240.774
991 | 0.3666632 | 0.1466598 | 0.1221319 | 1536.615 | 3218.355
992 | 0.3666559 | 0.1374917 | 0.1228348 | 1485.022 | 3244.713
993 | 0.3666649 | 0.137503 | 0.1234246 | 1400.679 | 3255.945
994 | 0.3574952 | 0.1374947 | 0.1243491 | 1356.868 | 3243.914
995 | 0.3574795 | 0.13749 | 0.1235363 | 1327.852 | 3242.276
996 | 0.3575005 | 0.1374977 | 0.1230577 | 1310.509 | 3240.586